## Sheet1
Index | Cathode | O | N | B | S | P | Specific surface area | Smicro | Smeso | Pore volume | Vmicro | Vmeso | Rmic/mes | Dap | ID/IG | Electrolyte | Current collector | Active mass loading | Potential window | Current density | Specific capacity | Ref
1 | N-3D-PCN | 7.15 | 3.52 | 0 | 0 | 0 | 1546.1 |  |  | 0.5753 | 0.5407 | 0.03714 | 14.558 | 1.48839 | 1.029 | 2M ZnSO4 | Carbon cloth | 1 | 1.6 | 0.1 | 85 | 10.1016/j.jallcom.2023.172407.
2 | BN-3D-PCN | 8.12 | 3.79 | 3.66 | 0 | 0 | 1315.2 |  |  | 0.5116 | 0.4765 | 0.05106 | 9.33 | 1.555961 | 1.038 | 2M ZnSO4 | Carbon cloth | 1 | 1.6 | 0.1 | 114
3 | NPC | 21.55 | 3.29 | 0 | 0 | 0 | 1140.8 | 341.3 |  | 0.86 | 0.18 |  | 0.157 | 3.015428 | 0.82 | 1M Zn(CF3SO3)2 | stainless-steel mesh | 2.5 | 1.8 | 0.1 | 90.2 | 10.1016/j.jallcom.2022.164536
4 | NPC | 21.55 | 3.29 | 0 | 0 | 0 | 1140.8 | 341.3 |  | 0.86 | 0.18 |  | 0.157 | 3.015428 | 0.82 | 1M Zn(CF3SO3)2 | stainless-steel mesh | 2.5 | 1.8 | 0.25 | 86.3
5 | NPC | 21.55 | 3.29 | 0 | 0 | 0 | 1140.8 | 341.3 |  | 0.86 | 0.18 |  | 0.157 | 3.015428 | 0.82 | 1M Zn(CF3SO3)2 | stainless-steel mesh | 2.5 | 1.8 | 0.5 | 79.9
6 | NPC | 21.55 | 3.29 | 0 | 0 | 0 | 1140.8 | 341.3 |  | 0.86 | 0.18 |  | 0.157 | 3.015428 | 0.82 | 1M Zn(CF3SO3)2 | stainless-steel mesh | 2.5 | 1.8 | 1 | 70.3
7 | NPC | 21.55 | 3.29 | 0 | 0 | 0 | 1140.8 | 341.3 |  | 0.86 | 0.18 |  | 0.157 | 3.015428 | 0.82 | 1M Zn(CF3SO3)2 | stainless-steel mesh | 2.5 | 1.8 | 2 | 64.8
8 | NPC | 21.55 | 3.29 | 0 | 0 | 0 | 1140.8 | 341.3 |  | 0.86 | 0.18 |  | 0.157 | 3.015428 | 0.82 | 1M Zn(CF3SO3)2 | stainless-steel mesh | 2.5 | 1.8 | 5 | 51.5
9 | NPC | 21.55 | 3.29 | 0 | 0 | 0 | 1140.8 | 341.3 |  | 0.86 | 0.18 |  | 0.157 | 3.015428 | 0.82 | 1M Zn(CF3SO3)2 | stainless-steel mesh | 2.5 | 1.8 | 10 | 38.5
10 | NPC | 21.55 | 3.29 | 0 | 0 | 0 | 1140.8 | 341.3 |  | 0.86 | 0.18 |  | 0.157 | 3.015428 | 0.82 | 1M Zn(CF3SO3)2 | stainless-steel mesh | 2.5 | 1.8 | 20 | 23.3
11 | NSPC | 17.66 | 3.01 | 0 | 1.12 | 0 | 508 | 142.7 |  | 0.34 | 0.07 |  | 0.099 | 2.677165 | 0.86 | 1M Zn(CF3SO3)2 | stainless-steel mesh | 2.5 | 1.8 | 0.1 | 69.1
12 | NSPC | 17.66 | 3.01 | 0 | 1.12 | 0 | 508 | 142.7 |  | 0.34 | 0.07 |  | 0.099 | 2.677165 | 0.86 | 1M Zn(CF3SO3)2 | stainless-steel mesh | 2.5 | 1.8 | 0.25 | 60.1
13 | NSPC | 17.66 | 3.01 | 0 | 1.12 | 0 | 508 | 142.7 |  | 0.34 | 0.07 |  | 0.099 | 2.677165 | 0.86 | 1M Zn(CF3SO3)2 | stainless-steel mesh | 2.5 | 1.8 | 0.5 | 56.4
14 | NSPC | 17.66 | 3.01 | 0 | 1.12 | 0 | 508 | 142.7 |  | 0.34 | 0.07 |  | 0.099 | 2.677165 | 0.86 | 1M Zn(CF3SO3)2 | stainless-steel mesh | 2.5 | 1.8 | 1 | 47.4
15 | NSPC | 17.66 | 3.01 | 0 | 1.12 | 0 | 508 | 142.7 |  | 0.34 | 0.07 |  | 0.099 | 2.677165 | 0.86 | 1M Zn(CF3SO3)2 | stainless-steel mesh | 2.5 | 1.8 | 2 | 40.9
16 | NSPC | 17.66 | 3.01 | 0 | 1.12 | 0 | 508 | 142.7 |  | 0.34 | 0.07 |  | 0.099 | 2.677165 | 0.86 | 1M Zn(CF3SO3)2 | stainless-steel mesh | 2.5 | 1.8 | 5 | 34.2
17 | NSPC | 17.66 | 3.01 | 0 | 1.12 | 0 | 508 | 142.7 |  | 0.34 | 0.07 |  | 0.099 | 2.677165 | 0.86 | 1M Zn(CF3SO3)2 | stainless-steel mesh | 2.5 | 1.8 | 10 | 19.8
18 | NSPC | 17.66 | 3.01 | 0 | 1.12 | 0 | 508 | 142.7 |  | 0.34 | 0.07 |  | 0.099 | 2.677165 | 0.86 | 1M Zn(CF3SO3)2 | stainless-steel mesh | 2.5 | 1.8 | 20 | 9.5
19 | NSPCK | 16.08 | 2.82 | 0 | 1.78 | 0 | 1384.7 | 293.3 |  | 0.97 | 0.15 |  | 0.17 | 2.802051 | 0.89 | 1M Zn(CF3SO3)2 | stainless-steel mesh | 2.5 | 1.8 | 0.1 | 136.3
20 | NSPCK | 16.08 | 2.82 | 0 | 1.78 | 0 | 1384.7 | 293.3 |  | 0.97 | 0.15 |  | 0.17 | 2.802051 | 0.89 | 1M Zn(CF3SO3)2 | stainless-steel mesh | 2.5 | 1.8 | 0.25 | 126.4
21 | NSPCK | 16.08 | 2.82 | 0 | 1.78 | 0 | 1384.7 | 293.3 |  | 0.97 | 0.15 |  | 0.17 | 2.802051 | 0.89 | 1M Zn(CF3SO3)2 | stainless-steel mesh | 2.5 | 1.8 | 0.5 | 120.3
22 | NSPCK | 16.08 | 2.82 | 0 | 1.78 | 0 | 1384.7 | 293.3 |  | 0.97 | 0.15 |  | 0.17 | 2.802051 | 0.89 | 1M Zn(CF3SO3)2 | stainless-steel mesh | 2.5 | 1.8 | 1 | 112.6
23 | NSPCK | 16.08 | 2.82 | 0 | 1.78 | 0 | 1384.7 | 293.3 |  | 0.97 | 0.15 |  | 0.17 | 2.802051 | 0.89 | 1M Zn(CF3SO3)2 | stainless-steel mesh | 2.5 | 1.8 | 2 | 108.4
24 | NSPCK | 16.08 | 2.82 | 0 | 1.78 | 0 | 1384.7 | 293.3 |  | 0.97 | 0.15 |  | 0.17 | 2.802051 | 0.89 | 1M Zn(CF3SO3)2 | stainless-steel mesh | 2.5 | 1.8 | 5 | 100.4
25 | NSPCK | 16.08 | 2.82 | 0 | 1.78 | 0 | 1384.7 | 293.3 |  | 0.97 | 0.15 |  | 0.17 | 2.802051 | 0.89 | 1M Zn(CF3SO3)2 | stainless-steel mesh | 2.5 | 1.8 | 10 | 94.5
26 | NSPCK | 16.08 | 2.82 | 0 | 1.78 | 0 | 1384.7 | 293.3 |  | 0.97 | 0.15 |  | 0.17 | 2.802051 | 0.89 | 1M Zn(CF3SO3)2 | stainless-steel mesh | 2.5 | 1.8 | 20 | 86.5
27 | N-HPC | 8.2 | 5.3 | 0 | 0 | 0 | 879 |  |  | 0.447 | 0.271 | 0.176 | 1.54 | 2.03413 | 2.27 | 2M ZnSO4 | stainless-steel foil | 1 | 1.6 | 0.1 | 136.8 | 10.1007/s12274-019-2521-6
28 | N-HPC | 8.2 | 5.3 | 0 | 0 | 0 | 879 |  |  | 0.447 | 0.271 | 0.176 | 1.54 | 2.03413 | 2.27 | 2M ZnSO4 | stainless-steel foil | 1 | 1.6 | 0.5 | 110.9
29 | N-HPC | 8.2 | 5.3 | 0 | 0 | 0 | 879 |  |  | 0.447 | 0.271 | 0.176 | 1.54 | 2.03413 | 2.27 | 2M ZnSO4 | stainless-steel foil | 1 | 1.6 | 1 | 102.6
30 | N-HPC | 8.2 | 5.3 | 0 | 0 | 0 | 879 |  |  | 0.447 | 0.271 | 0.176 | 1.54 | 2.03413 | 2.27 | 2M ZnSO4 | stainless-steel foil | 1 | 1.6 | 5 | 76.1
31 | N-HPC | 8.2 | 5.3 | 0 | 0 | 0 | 879 |  |  | 0.447 | 0.271 | 0.176 | 1.54 | 2.03413 | 2.27 | 2M ZnSO4 | stainless-steel foil | 1 | 1.6 | 10 | 66.5
32 | SS-0.7 | 5.68 | 1.49 | 0 | 0 | 0 | 1640.1 | 860.5 |  | 1.41 | 0.46 | 0.94 | 0.489 | 3.438815 | 0.95 | 2M ZnSO4 | Nickel foam | 2 | 1.6 | 0.05 | 109.66 | 10.1016/j.diamond.2023.110041
33 | SS-0.7 | 5.68 | 1.49 | 0 | 0 | 0 | 1640.1 | 860.5 |  | 1.41 | 0.46 | 0.94 | 0.489 | 3.438815 | 0.95 | 2M ZnSO4 | Nickel foam | 2 | 1.6 | 0.1 | 93.3
34 | SS-0.7 | 5.68 | 1.49 | 0 | 0 | 0 | 1640.1 | 860.5 |  | 1.41 | 0.46 | 0.94 | 0.489 | 3.438815 | 0.95 | 2M ZnSO4 | Nickel foam | 2 | 1.6 | 0.2 | 84.6
35 | SS-0.7 | 5.68 | 1.49 | 0 | 0 | 0 | 1640.1 | 860.5 |  | 1.41 | 0.46 | 0.94 | 0.489 | 3.438815 | 0.95 | 2M ZnSO4 | Nickel foam | 2 | 1.6 | 0.3 | 81
36 | SS-0.7 | 5.68 | 1.49 | 0 | 0 | 0 | 1640.1 | 860.5 |  | 1.41 | 0.46 | 0.94 | 0.489 | 3.438815 | 0.95 | 2M ZnSO4 | Nickel foam | 2 | 1.6 | 0.5 | 76.3
37 | SS-0.7 | 5.68 | 1.49 | 0 | 0 | 0 | 1640.1 | 860.5 |  | 1.41 | 0.46 | 0.94 | 0.489 | 3.438815 | 0.95 | 2M ZnSO4 | Nickel foam | 2 | 1.6 | 1 | 71.6
38 | SS-0.7 | 5.68 | 1.49 | 0 | 0 | 0 | 1640.1 | 860.5 |  | 1.41 | 0.46 | 0.94 | 0.489 | 3.438815 | 0.95 | 2M ZnSO4 | Nickel foam | 2 | 1.6 | 2 | 67.6
39 | SS-0.7 | 5.68 | 1.49 | 0 | 0 | 0 | 1640.1 | 860.5 |  | 1.41 | 0.46 | 0.94 | 0.489 | 3.438815 | 0.95 | 2M ZnSO4 | Nickel foam | 2 | 1.6 | 3 | 65.1
40 | SS-0.7 | 5.68 | 1.49 | 0 | 0 | 0 | 1640.1 | 860.5 |  | 1.41 | 0.46 | 0.94 | 0.489 | 3.438815 | 0.95 | 2M ZnSO4 | Nickel foam | 2 | 1.6 | 5 | 62.4
41 | SS-0.7 | 5.68 | 1.49 | 0 | 0 | 0 | 1640.1 | 860.5 |  | 1.41 | 0.46 | 0.94 | 0.489 | 3.438815 | 0.95 | 2M ZnSO4 | Nickel foam | 2 | 1.6 | 10 | 59.5
42 | SS-0.7 | 5.68 | 1.49 | 0 | 0 | 0 | 1640.1 | 860.5 |  | 1.41 | 0.46 | 0.94 | 0.489 | 3.438815 | 0.95 | 2M ZnSO4 | Nickel foam | 2 | 1.6 | 15 | 58.4
43 | SS-0.7 | 5.68 | 1.49 | 0 | 0 | 0 | 1640.1 | 860.5 |  | 1.41 | 0.46 | 0.94 | 0.489 | 3.438815 | 0.95 | 2M ZnSO4 | Nickel foam | 2 | 1.6 | 20 | 57.1
44 | LPCS-600 | 11.5 | 6.7 | 0 | 0 | 0 | 642 |  |  | 1.03 | 0.15 | 0.88 | 0.17 | 6.417445 | 0.964 | 1M ZnSO4 | stainless-steel mesh | 2 | 1.6 | 0.1 | 133.7 | 10.1016/j.jcis.2023.03.024
45 | LPCS-600 | 11.5 | 6.7 | 0 | 0 | 0 | 642 |  |  | 1.03 | 0.15 | 0.88 | 0.17 | 6.417445 | 0.964 | 1M ZnSO4 | stainless-steel mesh | 2 | 1.6 | 0.2 | 102.5
46 | LPCS-600 | 11.5 | 6.7 | 0 | 0 | 0 | 642 |  |  | 1.03 | 0.15 | 0.88 | 0.17 | 6.417445 | 0.964 | 1M ZnSO4 | stainless-steel mesh | 2 | 1.6 | 0.5 | 84.3
47 | LPCS-600 | 11.5 | 6.7 | 0 | 0 | 0 | 642 |  |  | 1.03 | 0.15 | 0.88 | 0.17 | 6.417445 | 0.964 | 1M ZnSO4 | stainless-steel mesh | 2 | 1.6 | 1 | 75
48 | LPCS-600 | 11.5 | 6.7 | 0 | 0 | 0 | 642 |  |  | 1.03 | 0.15 | 0.88 | 0.17 | 6.417445 | 0.964 | 1M ZnSO4 | stainless-steel mesh | 2 | 1.6 | 2 | 69.1
49 | LPCS-600 | 11.5 | 6.7 | 0 | 0 | 0 | 642 |  |  | 1.03 | 0.15 | 0.88 | 0.17 | 6.417445 | 0.964 | 1M ZnSO4 | stainless-steel mesh | 2 | 1.6 | 5 | 61.7
50 | LPCS-600 | 11.5 | 6.7 | 0 | 0 | 0 | 642 |  |  | 1.03 | 0.15 | 0.88 | 0.17 | 6.417445 | 0.964 | 1M ZnSO4 | stainless-steel mesh | 2 | 1.6 | 10 | 56.6
51 | LPCS-600 | 11.5 | 6.7 | 0 | 0 | 0 | 642 |  |  | 1.03 | 0.15 | 0.88 | 0.17 | 6.417445 | 0.964 | 1M ZnSO4 | stainless-steel mesh | 2 | 1.6 | 20 | 51.9
52 | LPCS-600 | 11.5 | 6.7 | 0 | 0 | 0 | 642 |  |  | 1.03 | 0.15 | 0.88 | 0.17 | 6.417445 | 0.964 | 1M ZnSO4 | stainless-steel mesh | 2 | 1.6 | 50 | 45.6
53 | LPCS-600 | 11.5 | 6.7 | 0 | 0 | 0 | 642 |  |  | 1.03 | 0.15 | 0.88 | 0.17 | 6.417445 | 0.964 | 1M ZnSO4 | stainless-steel mesh | 2 | 1.6 | 100 | 39.7
54 | LPCS-600 | 11.5 | 6.7 | 0 | 0 | 0 | 642 |  |  | 1.03 | 0.15 | 0.88 | 0.17 | 6.417445 | 0.964 | 1M ZnSO4 | stainless-steel mesh | 2 | 1.6 | 200 | 30.6
55 | LPCS-700 | 14.9 | 3.1 | 0 | 0 | 0 | 620 |  |  | 0.86 | 0.13 | 0.73 | 0.178 | 5.548387 | 0.962 | 1M ZnSO4 | stainless-steel mesh | 2 | 1.6 | 0.1 | 104.4
56 | LPCS-700 | 14.9 | 3.1 | 0 | 0 | 0 | 620 |  |  | 0.86 | 0.13 | 0.73 | 0.178 | 5.548387 | 0.962 | 1M ZnSO4 | stainless-steel mesh | 2 | 1.6 | 0.2 | 83
57 | LPCS-700 | 14.9 | 3.1 | 0 | 0 | 0 | 620 |  |  | 0.86 | 0.13 | 0.73 | 0.178 | 5.548387 | 0.962 | 1M ZnSO4 | stainless-steel mesh | 2 | 1.6 | 0.5 | 69.7
58 | LPCS-700 | 14.9 | 3.1 | 0 | 0 | 0 | 620 |  |  | 0.86 | 0.13 | 0.73 | 0.178 | 5.548387 | 0.962 | 1M ZnSO4 | stainless-steel mesh | 2 | 1.6 | 1 | 61.7
59 | LPCS-700 | 14.9 | 3.1 | 0 | 0 | 0 | 620 |  |  | 0.86 | 0.13 | 0.73 | 0.178 | 5.548387 | 0.962 | 1M ZnSO4 | stainless-steel mesh | 2 | 1.6 | 2 | 56
60 | LPCS-700 | 14.9 | 3.1 | 0 | 0 | 0 | 620 |  |  | 0.86 | 0.13 | 0.73 | 0.178 | 5.548387 | 0.962 | 1M ZnSO4 | stainless-steel mesh | 2 | 1.6 | 5 | 50.4
61 | LPCS-700 | 14.9 | 3.1 | 0 | 0 | 0 | 620 |  |  | 0.86 | 0.13 | 0.73 | 0.178 | 5.548387 | 0.962 | 1M ZnSO4 | stainless-steel mesh | 2 | 1.6 | 10 | 46.6
62 | LPCS-700 | 14.9 | 3.1 | 0 | 0 | 0 | 620 |  |  | 0.86 | 0.13 | 0.73 | 0.178 | 5.548387 | 0.962 | 1M ZnSO4 | stainless-steel mesh | 2 | 1.6 | 20 | 43.7
63 | LPCS-700 | 14.9 | 3.1 | 0 | 0 | 0 | 620 |  |  | 0.86 | 0.13 | 0.73 | 0.178 | 5.548387 | 0.962 | 1M ZnSO4 | stainless-steel mesh | 2 | 1.6 | 50 | 39.1
64 | LPCS-700 | 14.9 | 3.1 | 0 | 0 | 0 | 620 |  |  | 0.86 | 0.13 | 0.73 | 0.178 | 5.548387 | 0.962 | 1M ZnSO4 | stainless-steel mesh | 2 | 1.6 | 100 | 35.4
65 | LPCS-700 | 14.9 | 3.1 | 0 | 0 | 0 | 620 |  |  | 0.86 | 0.13 | 0.73 | 0.178 | 5.548387 | 0.962 | 1M ZnSO4 | stainless-steel mesh | 2 | 1.6 | 200 | 30.4
66 | LPCS-800 | 11.2 | 4.2 | 0 | 0 | 0 | 697 |  |  | 0.83 | 0.18 | 0.65 | 0.277 | 4.763271 | 0.958 | 1M ZnSO4 | stainless-steel mesh | 2 | 1.6 | 0.1 | 92.4
67 | LPCS-800 | 11.2 | 4.2 | 0 | 0 | 0 | 697 |  |  | 0.83 | 0.18 | 0.65 | 0.277 | 4.763271 | 0.958 | 1M ZnSO4 | stainless-steel mesh | 2 | 1.6 | 0.2 | 73.1
68 | LPCS-800 | 11.2 | 4.2 | 0 | 0 | 0 | 697 |  |  | 0.83 | 0.18 | 0.65 | 0.277 | 4.763271 | 0.958 | 1M ZnSO4 | stainless-steel mesh | 2 | 1.6 | 0.5 | 62.4
69 | LPCS-800 | 11.2 | 4.2 | 0 | 0 | 0 | 697 |  |  | 0.83 | 0.18 | 0.65 | 0.277 | 4.763271 | 0.958 | 1M ZnSO4 | stainless-steel mesh | 2 | 1.6 | 1 | 56
70 | LPCS-800 | 11.2 | 4.2 | 0 | 0 | 0 | 697 |  |  | 0.83 | 0.18 | 0.65 | 0.277 | 4.763271 | 0.958 | 1M ZnSO4 | stainless-steel mesh | 2 | 1.6 | 2 | 51.3
71 | LPCS-800 | 11.2 | 4.2 | 0 | 0 | 0 | 697 |  |  | 0.83 | 0.18 | 0.65 | 0.277 | 4.763271 | 0.958 | 1M ZnSO4 | stainless-steel mesh | 2 | 1.6 | 5 | 45.7
72 | LPCS-800 | 11.2 | 4.2 | 0 | 0 | 0 | 697 |  |  | 0.83 | 0.18 | 0.65 | 0.277 | 4.763271 | 0.958 | 1M ZnSO4 | stainless-steel mesh | 2 | 1.6 | 10 | 42.3
73 | LPCS-800 | 11.2 | 4.2 | 0 | 0 | 0 | 697 |  |  | 0.83 | 0.18 | 0.65 | 0.277 | 4.763271 | 0.958 | 1M ZnSO4 | stainless-steel mesh | 2 | 1.6 | 20 | 38.9
74 | LPCS-800 | 11.2 | 4.2 | 0 | 0 | 0 | 697 |  |  | 0.83 | 0.18 | 0.65 | 0.277 | 4.763271 | 0.958 | 1M ZnSO4 | stainless-steel mesh | 2 | 1.6 | 50 | 33.3
75 | LPCS-800 | 11.2 | 4.2 | 0 | 0 | 0 | 697 |  |  | 0.83 | 0.18 | 0.65 | 0.277 | 4.763271 | 0.958 | 1M ZnSO4 | stainless-steel mesh | 2 | 1.6 | 100 | 28.7
76 | LPCS-800 | 11.2 | 4.2 | 0 | 0 | 0 | 697 |  |  | 0.83 | 0.18 | 0.65 | 0.277 | 4.763271 | 0.958 | 1M ZnSO4 | stainless-steel mesh | 2 | 1.6 | 200 | 27.2
77 | NPCN750 | 12.04 | 8.29 | 0 | 0 | 0 | 1530.9 | 764.4 |  | 0.96 | 0.37 |  | 0.627 | 2.508328 | 0.86 | 1M Zn(CF3SO3)2 | freestanding | 2.4 | 1.6 | 0.1 | 204.7 | 10.1016/j.jpowsour.2022.232348
78 | NPCN750 | 12.04 | 8.29 | 0 | 0 | 0 | 1530.9 | 764.4 |  | 0.96 | 0.37 |  | 0.627 | 2.508328 | 0.86 | 1M Zn(CF3SO3)2 | freestanding | 2.4 | 1.6 | 0.2 | 181.5
79 | NPCN750 | 12.04 | 8.29 | 0 | 0 | 0 | 1530.9 | 764.4 |  | 0.96 | 0.37 |  | 0.627 | 2.508328 | 0.86 | 1M Zn(CF3SO3)2 | freestanding | 2.4 | 1.6 | 0.5 | 165.9
80 | NPCN750 | 12.04 | 8.29 | 0 | 0 | 0 | 1530.9 | 764.4 |  | 0.96 | 0.37 |  | 0.627 | 2.508328 | 0.86 | 1M Zn(CF3SO3)2 | freestanding | 2.4 | 1.6 | 1 | 152.7
81 | NPCN750 | 12.04 | 8.29 | 0 | 0 | 0 | 1530.9 | 764.4 |  | 0.96 | 0.37 |  | 0.627 | 2.508328 | 0.86 | 1M Zn(CF3SO3)2 | freestanding | 2.4 | 1.6 | 2 | 141.1
82 | NPCN750 | 12.04 | 8.29 | 0 | 0 | 0 | 1530.9 | 764.4 |  | 0.96 | 0.37 |  | 0.627 | 2.508328 | 0.86 | 1M Zn(CF3SO3)2 | freestanding | 2.4 | 1.6 | 5 | 134.2
83 | NPCN750 | 12.04 | 8.29 | 0 | 0 | 0 | 1530.9 | 764.4 |  | 0.96 | 0.37 |  | 0.627 | 2.508328 | 0.86 | 1M Zn(CF3SO3)2 | freestanding | 2.4 | 1.6 | 10 | 128.6
84 | ATC1 | 11.54 | 0 | 0 | 0 | 0 | 502.711 |  |  | 0.115 |  |  |  | 0.9150387 | 0.999 | 1M ZnSO4 | Carbon cloth |  | 1.6 | 0.5 | 16.66667 | 10.1002/est2.540
85 | ATC2 | 7.08 | 0 | 0 | 0 | 0 | 898.168 |  |  | 0.19 |  |  |  | 0.8461669 | 0.9995 | 1M ZnSO4 | Carbon cloth |  | 1.6 | 0.5 | 51.55556
86 | ATC2 | 7.08 | 0 | 0 | 0 | 0 | 898.168 |  |  | 0.19 |  |  |  | 0.8461669 | 0.9995 | 1M ZnSO4 | Carbon cloth |  | 1.6 | 0.7 | 45.11111
87 | ATC2 | 7.08 | 0 | 0 | 0 | 0 | 898.168 |  |  | 0.19 |  |  |  | 0.8461669 | 0.9995 | 1M ZnSO4 | Carbon cloth |  | 1.6 | 1 | 40.88889
88 | ATC2 | 7.08 | 0 | 0 | 0 | 0 | 898.168 |  |  | 0.19 |  |  |  | 0.8461669 | 0.9995 | 1M ZnSO4 | Carbon cloth |  | 1.6 | 3 | 31.66667
89 | ATC2 | 7.08 | 0 | 0 | 0 | 0 | 898.168 |  |  | 0.19 |  |  |  | 0.8461669 | 0.9995 | 1M ZnSO4 | Carbon cloth |  | 1.6 | 5 | 26.22222
90 | ATC3 | 5.27 | 0 | 0 | 0 | 0 | 584.052 |  |  | 0.098 |  |  |  | 0.6711731 | 0.9998 | 1M ZnSO4 | Carbon cloth |  | 1.6 | 0.5 | 25.33333
91 | SMC-700 | 20.61 | 3.95 | 0 | 0 | 0 | 544.83 |  | 24.81 | 0.26 |  |  | 4.783 | 1.908852 | 0.96 | 2M ZnSO4 | Titanium foil | 2 | 1.8 | 0.1 | 134.5 | 10.1016/j.carbon.2023.118774
92 | SMC-700 | 20.61 | 3.95 | 0 | 0 | 0 | 544.83 |  | 24.81 | 0.26 |  |  | 4.783 | 1.908852 | 0.96 | 2M ZnSO4 | Titanium foil | 2 | 1.8 | 0.2 | 110.2
93 | SMC-700 | 20.61 | 3.95 | 0 | 0 | 0 | 544.83 |  | 24.81 | 0.26 |  |  | 4.783 | 1.908852 | 0.96 | 2M ZnSO4 | Titanium foil | 2 | 1.8 | 0.4 | 93
94 | SMC-700 | 20.61 | 3.95 | 0 | 0 | 0 | 544.83 |  | 24.81 | 0.26 |  |  | 4.783 | 1.908852 | 0.96 | 2M ZnSO4 | Titanium foil | 2 | 1.8 | 0.5 | 86.7
95 | SMC-700 | 20.61 | 3.95 | 0 | 0 | 0 | 544.83 |  | 24.81 | 0.26 |  |  | 4.783 | 1.908852 | 0.96 | 2M ZnSO4 | Titanium foil | 2 | 1.8 | 1 | 72.9
96 | SMC-700 | 20.61 | 3.95 | 0 | 0 | 0 | 544.83 |  | 24.81 | 0.26 |  |  | 4.783 | 1.908852 | 0.96 | 2M ZnSO4 | Titanium foil | 2 | 1.8 | 2 | 57
97 | SMC-700 | 20.61 | 3.95 | 0 | 0 | 0 | 544.83 |  | 24.81 | 0.26 |  |  | 4.783 | 1.908852 | 0.96 | 2M ZnSO4 | Titanium foil | 2 | 1.8 | 3 | 48
98 | SMC-700 | 20.61 | 3.95 | 0 | 0 | 0 | 544.83 |  | 24.81 | 0.26 |  |  | 4.783 | 1.908852 | 0.96 | 2M ZnSO4 | Titanium foil | 2 | 1.8 | 4 | 41.5
99 | SMC-800 | 18.15 | 3.51 | 0 | 0 | 0 | 648.22 |  | 32.82 | 0.32 |  |  | 4.516 | 1.974638 | 1.01 | 2M ZnSO4 | Titanium foil | 2 | 1.8 | 0.1 | 156.54
100 | SMC-800 | 18.15 | 3.51 | 0 | 0 | 0 | 648.22 |  | 32.82 | 0.32 |  |  | 4.516 | 1.974638 | 1.01 | 2M ZnSO4 | Titanium foil | 2 | 1.8 | 0.2 | 132.3
101 | SMC-800 | 18.15 | 3.51 | 0 | 0 | 0 | 648.22 |  | 32.82 | 0.32 |  |  | 4.516 | 1.974638 | 1.01 | 2M ZnSO4 | Titanium foil | 2 | 1.8 | 0.3 | 111.55
102 | SMC-800 | 18.15 | 3.51 | 0 | 0 | 0 | 648.22 |  | 32.82 | 0.32 |  |  | 4.516 | 1.974638 | 1.01 | 2M ZnSO4 | Titanium foil | 2 | 1.8 | 0.4 | 105.4
103 | SMC-800 | 18.15 | 3.51 | 0 | 0 | 0 | 648.22 |  | 32.82 | 0.32 |  |  | 4.516 | 1.974638 | 1.01 | 2M ZnSO4 | Titanium foil | 2 | 1.8 | 0.5 | 98.5
104 | SMC-800 | 18.15 | 3.51 | 0 | 0 | 0 | 648.22 |  | 32.82 | 0.32 |  |  | 4.516 | 1.974638 | 1.01 | 2M ZnSO4 | Titanium foil | 2 | 1.8 | 1 | 86.8
105 | SMC-800 | 18.15 | 3.51 | 0 | 0 | 0 | 648.22 |  | 32.82 | 0.32 |  |  | 4.516 | 1.974638 | 1.01 | 2M ZnSO4 | Titanium foil | 2 | 1.8 | 2 | 70.5
106 | SMC-800 | 18.15 | 3.51 | 0 | 0 | 0 | 648.22 |  | 32.82 | 0.32 |  |  | 4.516 | 1.974638 | 1.01 | 2M ZnSO4 | Titanium foil | 2 | 1.8 | 3 | 59.2
107 | SMC-800 | 18.15 | 3.51 | 0 | 0 | 0 | 648.22 |  | 32.82 | 0.32 |  |  | 4.516 | 1.974638 | 1.01 | 2M ZnSO4 | Titanium foil | 2 | 1.8 | 4 | 51.8
108 | SMC-900 | 15.17 | 1.8 | 0 | 0 | 0 | 225.22 |  | 17.99 | 0.1 |  |  | 6.714 | 1.776041 | 1.08 | 2M ZnSO4 | Titanium foil | 2 | 1.8 | 0.1 | 84.5
109 | SMC-900 | 15.17 | 1.8 | 0 | 0 | 0 | 225.22 |  | 17.99 | 0.1 |  |  | 6.714 | 1.776041 | 1.08 | 2M ZnSO4 | Titanium foil | 2 | 1.8 | 0.2 | 63.4
110 | SMC-900 | 15.17 | 1.8 | 0 | 0 | 0 | 225.22 |  | 17.99 | 0.1 |  |  | 6.714 | 1.776041 | 1.08 | 2M ZnSO4 | Titanium foil | 2 | 1.8 | 0.4 | 50.7
111 | SMC-900 | 15.17 | 1.8 | 0 | 0 | 0 | 225.22 |  | 17.99 | 0.1 |  |  | 6.714 | 1.776041 | 1.08 | 2M ZnSO4 | Titanium foil | 2 | 1.8 | 0.5 | 45
112 | SMC-900 | 15.17 | 1.8 | 0 | 0 | 0 | 225.22 |  | 17.99 | 0.1 |  |  | 6.714 | 1.776041 | 1.08 | 2M ZnSO4 | Titanium foil | 2 | 1.8 | 1 | 34.5
113 | SMC-900 | 15.17 | 1.8 | 0 | 0 | 0 | 225.22 |  | 17.99 | 0.1 |  |  | 6.714 | 1.776041 | 1.08 | 2M ZnSO4 | Titanium foil | 2 | 1.8 | 2 | 24.5
114 | SMC-900 | 15.17 | 1.8 | 0 | 0 | 0 | 225.22 |  | 17.99 | 0.1 |  |  | 6.714 | 1.776041 | 1.08 | 2M ZnSO4 | Titanium foil | 2 | 1.8 | 3 | 19.7
115 | SMC-900 | 15.17 | 1.8 | 0 | 0 | 0 | 225.22 |  | 17.99 | 0.1 |  |  | 6.714 | 1.776041 | 1.08 | 2M ZnSO4 | Titanium foil | 2 | 1.8 | 4 | 17
116 | CSAC | 11.92 | 0 | 0 | 0 | 0 | 2228 |  |  | 1.07 | 0.64 |  | 1.488 | 1.921005 | 1.5 | 1M ZnSO4 | stainless-steel foil | 2 | 1.75 | 0.2 | 153 | 10.3390/molecules28207187
117 | CSAC | 11.92 | 0 | 0 | 0 | 0 | 2228 |  |  | 1.07 | 0.64 |  | 1.488 | 1.921005 | 1.5 | 1M ZnSO4 | stainless-steel foil | 2 | 1.75 | 0.5 | 125
118 | CSAC | 11.92 | 0 | 0 | 0 | 0 | 2228 |  |  | 1.07 | 0.64 |  | 1.488 | 1.921005 | 1.5 | 1M ZnSO4 | stainless-steel foil | 2 | 1.75 | 1 | 110
119 | CSAC | 11.92 | 0 | 0 | 0 | 0 | 2228 |  |  | 1.07 | 0.64 |  | 1.488 | 1.921005 | 1.5 | 1M ZnSO4 | stainless-steel foil | 2 | 1.75 | 2 | 98
120 | CSAC | 11.92 | 0 | 0 | 0 | 0 | 2228 |  |  | 1.07 | 0.64 |  | 1.488 | 1.921005 | 1.5 | 1M ZnSO4 | stainless-steel foil | 2 | 1.75 | 5 | 84
121 | CSAC | 11.92 | 0 | 0 | 0 | 0 | 2228 |  |  | 1.07 | 0.64 |  | 1.488 | 1.921005 | 1.5 | 1M ZnSO4 | stainless-steel foil | 2 | 1.75 | 10 | 75
122 | N-CNC | 5.5 | 2.53 | 0 | 0 | 0 | 947 | 506 |  | 0.54 | 0.27 |  | 1 | 2.280887 | 0.855 | 1M ZnSO4 | stainless-steel foil |  | 1.6 | 0.5 | 117.9 | 10.1007/s12274-021-4003-x
123 | N-CNC | 5.5 | 2.53 | 0 | 0 | 0 | 947 | 506 |  | 0.54 | 0.27 |  | 1 | 2.280887 | 0.855 | 1M ZnSO4 | stainless-steel foil |  | 1.6 | 20 | 71
124 | P-CNC | 3.67 | 0 | 0 | 0 | 2.71 | 1175 | 793 |  | 0.71 | 0.41 |  | 1.367 | 2.417021 | 0.858 | 1M ZnSO4 | stainless-steel foil |  | 1.6 | 0.5 | 136.2
125 | P-CNC | 3.67 | 0 | 0 | 0 | 2.71 | 1175 | 793 |  | 0.71 | 0.41 |  | 1.367 | 2.417021 | 0.858 | 1M ZnSO4 | stainless-steel foil |  | 1.6 | 20 | 75.9
126 | NP-CNC | 10.41 | 2.37 | 0 | 0 | 2.1 | 899 | 358 |  | 0.52 | 0.19 |  | 0.576 | 2.313682 | 0.856 | 1M ZnSO4 | stainless-steel foil |  | 1.6 | 0.5 | 165.9
127 | NP-CNC | 10.41 | 2.37 | 0 | 0 | 2.1 | 899 | 358 |  | 0.52 | 0.19 |  | 0.576 | 2.313682 | 0.856 | 1M ZnSO4 | stainless-steel foil |  | 1.6 | 20 | 110.9
128 | AL-KNPC-700 | 9.64 | 3.44 | 0 | 0 | 0 | 1624 | 1125 |  | 0.918 | 0.599 |  | 1.878 | 2.261084 | 0.999 | 1M ZnSO4 | stainless-steel mesh | 2 | 1.6 | 0.1 | 119.9 | 10.1016/j.cej.2023.147994
129 | AL-KNPC-700 | 9.64 | 3.44 | 0 | 0 | 0 | 1624 | 1125 |  | 0.918 | 0.599 |  | 1.878 | 2.261084 | 0.999 | 1M ZnSO4 | stainless-steel mesh | 2 | 1.6 | 0.2 | 108.3
130 | AL-KNPC-700 | 9.64 | 3.44 | 0 | 0 | 0 | 1624 | 1125 |  | 0.918 | 0.599 |  | 1.878 | 2.261084 | 0.999 | 1M ZnSO4 | stainless-steel mesh | 2 | 1.6 | 0.5 | 100.2
131 | AL-KNPC-700 | 9.64 | 3.44 | 0 | 0 | 0 | 1624 | 1125 |  | 0.918 | 0.599 |  | 1.878 | 2.261084 | 0.999 | 1M ZnSO4 | stainless-steel mesh | 2 | 1.6 | 1 | 94.6
132 | AL-KNPC-700 | 9.64 | 3.44 | 0 | 0 | 0 | 1624 | 1125 |  | 0.918 | 0.599 |  | 1.878 | 2.261084 | 0.999 | 1M ZnSO4 | stainless-steel mesh | 2 | 1.6 | 2 | 90.4
133 | AL-KNPC-700 | 9.64 | 3.44 | 0 | 0 | 0 | 1624 | 1125 |  | 0.918 | 0.599 |  | 1.878 | 2.261084 | 0.999 | 1M ZnSO4 | stainless-steel mesh | 2 | 1.6 | 5 | 84.8
134 | AL-KNPC-700 | 9.64 | 3.44 | 0 | 0 | 0 | 1624 | 1125 |  | 0.918 | 0.599 |  | 1.878 | 2.261084 | 0.999 | 1M ZnSO4 | stainless-steel mesh | 2 | 1.6 | 20 | 81.1
135 | AL-KNPC-800 | 8.42 | 1.64 | 0 | 0 | 0 | 1949 | 961 |  | 1.133 | 0.519 |  | 0.845 | 2.325295 | 0.917 | 1M ZnSO4 | stainless-steel mesh | 2 | 1.6 | 0.1 | 159.9
136 | AL-KNPC-800 | 8.42 | 1.64 | 0 | 0 | 0 | 1949 | 961 |  | 1.133 | 0.519 |  | 0.845 | 2.325295 | 0.917 | 1M ZnSO4 | stainless-steel mesh | 2 | 1.6 | 0.2 | 139.2
137 | AL-KNPC-800 | 8.42 | 1.64 | 0 | 0 | 0 | 1949 | 961 |  | 1.133 | 0.519 |  | 0.845 | 2.325295 | 0.917 | 1M ZnSO4 | stainless-steel mesh | 10 | 1.6 | 0.5 | 124.8
138 | AL-KNPC-800 | 8.42 | 1.64 | 0 | 0 | 0 | 1949 | 961 |  | 1.133 | 0.519 |  | 0.845 | 2.325295 | 0.917 | 1M ZnSO4 | stainless-steel mesh | 10 | 1.6 | 1 | 116
139 | AL-KNPC-800 | 8.42 | 1.64 | 0 | 0 | 0 | 1949 | 961 |  | 1.133 | 0.519 |  | 0.845 | 2.325295 | 0.917 | 1M ZnSO4 | stainless-steel mesh | 10 | 1.6 | 2 | 109.9
140 | AL-KNPC-800 | 8.42 | 1.64 | 0 | 0 | 0 | 1949 | 961 |  | 1.133 | 0.519 |  | 0.845 | 2.325295 | 0.917 | 1M ZnSO4 | stainless-steel mesh | 10 | 1.6 | 5 | 101.9
141 | AL-KNPC-800 | 8.42 | 1.64 | 0 | 0 | 0 | 1949 | 961 |  | 1.133 | 0.519 |  | 0.845 | 2.325295 | 0.917 | 1M ZnSO4 | stainless-steel mesh | 10 | 1.6 | 20 | 94
142 | AL-KNPC-900 | 5.52 | 0.89 | 0 | 0 | 0 | 2276 | 480 |  | 1.331 | 0.279 |  | 0.265 | 2.339192 | 0.872 | 1M ZnSO4 | stainless-steel mesh | 2 | 1.6 | 0.1 | 114.2
143 | AL-KNPC-900 | 5.52 | 0.89 | 0 | 0 | 0 | 2276 | 480 |  | 1.331 | 0.279 |  | 0.265 | 2.339192 | 0.872 | 1M ZnSO4 | stainless-steel mesh | 2 | 1.6 | 0.2 | 104.8
144 | AL-KNPC-900 | 5.52 | 0.89 | 0 | 0 | 0 | 2276 | 480 |  | 1.331 | 0.279 |  | 0.265 | 2.339192 | 0.872 | 1M ZnSO4 | stainless-steel mesh | 2 | 1.6 | 0.5 | 95.6
145 | AL-KNPC-900 | 5.52 | 0.89 | 0 | 0 | 0 | 2276 | 480 |  | 1.331 | 0.279 |  | 0.265 | 2.339192 | 0.872 | 1M ZnSO4 | stainless-steel mesh | 2 | 1.6 | 1 | 90
146 | AL-KNPC-900 | 5.52 | 0.89 | 0 | 0 | 0 | 2276 | 480 |  | 1.331 | 0.279 |  | 0.265 | 2.339192 | 0.872 | 1M ZnSO4 | stainless-steel mesh | 2 | 1.6 | 2 | 86.8
147 | AL-KNPC-900 | 5.52 | 0.89 | 0 | 0 | 0 | 2276 | 480 |  | 1.331 | 0.279 |  | 0.265 | 2.339192 | 0.872 | 1M ZnSO4 | stainless-steel mesh | 2 | 1.6 | 5 | 82.4
148 | AL-KNPC-900 | 5.52 | 0.89 | 0 | 0 | 0 | 2276 | 480 |  | 1.331 | 0.279 |  | 0.265 | 2.339192 | 0.872 | 1M ZnSO4 | stainless-steel mesh | 2 | 1.6 | 20 | 78.5
149 | PCNF-3 | 7.71 | 0 | 0 | 0 | 0 | 804 | 500 | 304 | 0.315 |  |  | 1.645 | 1.567164 | 0.97 | 1M ZnSO4 | stainless-steel mesh | 1.2 | 1.6 | 0.5 | 48.3 | 10.1016/j.apsusc.2020.145384
150 | PCNF-3 | 7.71 | 0 | 0 | 0 | 0 | 804 | 500 | 304 | 0.315 |  |  | 1.645 | 1.567164 | 0.97 | 1M ZnSO4 | stainless-steel mesh | 1.2 | 1.6 | 1 | 43.4
151 | PCNF-3 | 7.71 | 0 | 0 | 0 | 0 | 804 | 500 | 304 | 0.315 |  |  | 1.645 | 1.567164 | 0.97 | 1M ZnSO4 | stainless-steel mesh | 1.2 | 1.6 | 2 | 38.9
152 | PCNF-3 | 7.71 | 0 | 0 | 0 | 0 | 804 | 500 | 304 | 0.315 |  |  | 1.645 | 1.567164 | 0.97 | 1M ZnSO4 | stainless-steel mesh | 1.2 | 1.6 | 3 | 36.5
153 | PCNF-3 | 7.71 | 0 | 0 | 0 | 0 | 804 | 500 | 304 | 0.315 |  |  | 1.645 | 1.567164 | 0.97 | 1M ZnSO4 | stainless-steel mesh | 1.2 | 1.6 | 4 | 34.8
154 | PCNF-3 | 7.71 | 0 | 0 | 0 | 0 | 804 | 500 | 304 | 0.315 |  |  | 1.645 | 1.567164 | 0.97 | 1M ZnSO4 | stainless-steel mesh | 1.2 | 1.6 | 5 | 33.2
155 | PCNF-3 | 7.71 | 0 | 0 | 0 | 0 | 804 | 500 | 304 | 0.315 |  |  | 1.645 | 1.567164 | 0.97 | 1M ZnSO4 | stainless-steel mesh | 1.2 | 1.6 | 7 | 30.2
156 | PCNF-3 | 7.71 | 0 | 0 | 0 | 0 | 804 | 500 | 304 | 0.315 |  |  | 1.645 | 1.567164 | 0.97 | 1M ZnSO4 | stainless-steel mesh | 1.2 | 1.6 | 10 | 26.7
157 | PCNF-3 | 7.71 | 0 | 0 | 0 | 0 | 804 | 500 | 304 | 0.315 |  |  | 1.645 | 1.567164 | 0.97 | 1M ZnSO4 | stainless-steel mesh | 1.2 | 1.6 | 15 | 24.7
158 | PCNF-3 | 7.71 | 0 | 0 | 0 | 0 | 804 | 500 | 304 | 0.315 |  |  | 1.645 | 1.567164 | 0.97 | 1M ZnSO4 | stainless-steel mesh | 1.2 | 1.6 | 20 | 21.6
159 | PCNF-4 | 8.06 | 0 | 0 | 0 | 0 | 1770 | 1020 | 750 | 0.721 |  |  | 1.36 | 1.629379 | 1.1 | 1M ZnSO4 | stainless-steel mesh | 1.2 | 1.6 | 0.5 | 177.7
160 | PCNF-4 | 8.06 | 0 | 0 | 0 | 0 | 1770 | 1020 | 750 | 0.721 |  |  | 1.36 | 1.629379 | 1.1 | 1M ZnSO4 | stainless-steel mesh | 1.2 | 1.6 | 1 | 148.5
161 | PCNF-4 | 8.06 | 0 | 0 | 0 | 0 | 1770 | 1020 | 750 | 0.721 |  |  | 1.36 | 1.629379 | 1.1 | 1M ZnSO4 | stainless-steel mesh | 1.2 | 1.6 | 2 | 135.5
162 | PCNF-4 | 8.06 | 0 | 0 | 0 | 0 | 1770 | 1020 | 750 | 0.721 |  |  | 1.36 | 1.629379 | 1.1 | 1M ZnSO4 | stainless-steel mesh | 1.2 | 1.6 | 3 | 127.9
163 | PCNF-4 | 8.06 | 0 | 0 | 0 | 0 | 1770 | 1020 | 750 | 0.721 |  |  | 1.36 | 1.629379 | 1.1 | 1M ZnSO4 | stainless-steel mesh | 1.2 | 1.6 | 4 | 122.1
164 | PCNF-4 | 8.06 | 0 | 0 | 0 | 0 | 1770 | 1020 | 750 | 0.721 |  |  | 1.36 | 1.629379 | 1.1 | 1M ZnSO4 | stainless-steel mesh | 1.2 | 1.6 | 5 | 117
165 | PCNF-4 | 8.06 | 0 | 0 | 0 | 0 | 1770 | 1020 | 750 | 0.721 |  |  | 1.36 | 1.629379 | 1.1 | 1M ZnSO4 | stainless-steel mesh | 1.2 | 1.6 | 7 | 107.5
166 | PCNF-4 | 8.06 | 0 | 0 | 0 | 0 | 1770 | 1020 | 750 | 0.721 |  |  | 1.36 | 1.629379 | 1.1 | 1M ZnSO4 | stainless-steel mesh | 1.2 | 1.6 | 10 | 102.9
167 | PCNF-4 | 8.06 | 0 | 0 | 0 | 0 | 1770 | 1020 | 750 | 0.721 |  |  | 1.36 | 1.629379 | 1.1 | 1M ZnSO4 | stainless-steel mesh | 1.2 | 1.6 | 15 | 91.3
168 | PCNF-4 | 8.06 | 0 | 0 | 0 | 0 | 1770 | 1020 | 750 | 0.721 |  |  | 1.36 | 1.629379 | 1.1 | 1M ZnSO4 | stainless-steel mesh | 1.2 | 1.6 | 20 | 85.5
169 | PCNF-5 | 9.3 | 0 | 0 | 0 | 0 | 1781 | 950 | 831 | 0.784 |  |  | 1.143 | 1.760809 | 1.18 | 1M ZnSO4 | stainless-steel mesh | 1.2 | 1.6 | 0.5 | 108.2
170 | PCNF-5 | 9.3 | 0 | 0 | 0 | 0 | 1781 | 950 | 831 | 0.784 |  |  | 1.143 | 1.760809 | 1.18 | 1M ZnSO4 | stainless-steel mesh | 1.2 | 1.6 | 1 | 96.6
171 | PCNF-5 | 9.3 | 0 | 0 | 0 | 0 | 1781 | 950 | 831 | 0.784 |  |  | 1.143 | 1.760809 | 1.18 | 1M ZnSO4 | stainless-steel mesh | 1.2 | 1.6 | 2 | 86.9
172 | PCNF-5 | 9.3 | 0 | 0 | 0 | 0 | 1781 | 950 | 831 | 0.784 |  |  | 1.143 | 1.760809 | 1.18 | 1M ZnSO4 | stainless-steel mesh | 1.2 | 1.6 | 3 | 82
173 | PCNF-5 | 9.3 | 0 | 0 | 0 | 0 | 1781 | 950 | 831 | 0.784 |  |  | 1.143 | 1.760809 | 1.18 | 1M ZnSO4 | stainless-steel mesh | 1.2 | 1.6 | 4 | 78.7
174 | PCNF-5 | 9.3 | 0 | 0 | 0 | 0 | 1781 | 950 | 831 | 0.784 |  |  | 1.143 | 1.760809 | 1.18 | 1M ZnSO4 | stainless-steel mesh | 1.2 | 1.6 | 5 | 75.2
175 | PCNF-5 | 9.3 | 0 | 0 | 0 | 0 | 1781 | 950 | 831 | 0.784 |  |  | 1.143 | 1.760809 | 1.18 | 1M ZnSO4 | stainless-steel mesh | 1.2 | 1.6 | 7 | 72
176 | PCNF-5 | 9.3 | 0 | 0 | 0 | 0 | 1781 | 950 | 831 | 0.784 |  |  | 1.143 | 1.760809 | 1.18 | 1M ZnSO4 | stainless-steel mesh | 1.2 | 1.6 | 10 | 67.1
177 | PCNF-5 | 9.3 | 0 | 0 | 0 | 0 | 1781 | 950 | 831 | 0.784 |  |  | 1.143 | 1.760809 | 1.18 | 1M ZnSO4 | stainless-steel mesh | 1.2 | 1.6 | 15 | 60.5
178 | PCNF-5 | 9.3 | 0 | 0 | 0 | 0 | 1781 | 950 | 831 | 0.784 |  |  | 1.143 | 1.760809 | 1.18 | 1M ZnSO4 | stainless-steel mesh | 1.2 | 1.6 | 20 | 57
179 | PZC-A650 | 10.4 | 3.6 | 0 | 0 | 0 | 2085 |  |  | 2.44 |  |  |  | 4.681055 | 1.05 | 1M Zn(CF3SO3)2 | graphite paper | 2 | 1.6 | 0.25 | 97 | 10.1016/j.jpowsour.2021.230224
180 | PZC-A650 | 10.4 | 3.6 | 0 | 0 | 0 | 2085 |  |  | 2.44 |  |  |  | 4.681055 | 1.05 | 1M Zn(CF3SO3)2 | graphite paper | 2 | 1.6 | 20 | 61.401
181 | PZC-A750 | 5.5 | 4.4 | 0 | 0 | 0 | 2526 |  |  | 2.69 |  |  |  | 4.259699 | 1.07 | 1M Zn(CF3SO3)2 | graphite paper | 2 | 1.6 | 0.25 | 124
182 | PZC-A750 | 5.5 | 4.4 | 0 | 0 | 0 | 2526 |  |  | 2.69 |  |  |  | 4.259699 | 1.07 | 1M Zn(CF3SO3)2 | graphite paper | 2 | 1.6 | 20 | 81.716
183 | PZC-A750 | 5.5 | 4.4 | 0 | 0 | 0 | 2526 |  |  | 2.69 |  |  |  | 4.259699 | 1.07 | 1M Zn(CF3SO3)2 | graphite paper | 15 | 1.6 | 0.25 | 78
184 | PZC-A850 | 4 | 2.5 | 0 | 0 | 0 | 2146 |  |  | 2.22 |  |  |  | 4.137931 | 1.16 | 1M Zn(CF3SO3)2 | graphite paper | 2 | 1.6 | 0.25 | 95.4
185 | PZC-A850 | 4 | 2.5 | 0 | 0 | 0 | 2146 |  |  | 2.22 |  |  |  | 4.137931 | 1.16 | 1M Zn(CF3SO3)2 | graphite paper | 2 | 1.6 | 20 | 45.8874
186 | PPy-A750 | 5 | 2.5 | 0 | 0 | 0 | 1643 |  |  | 1.39 |  |  |  | 3.384054 | 1.06 | 1M Zn(CF3SO3)2 | graphite paper | 2 | 1.6 | 0.25 | 84
187 | PPy-A750 | 5 | 2.5 | 0 | 0 | 0 | 1643 |  |  | 1.39 |  |  |  | 3.384054 | 1.06 | 1M Zn(CF3SO3)2 | graphite paper | 2 | 1.6 | 20 | 45.444
188 | MSHPC1.5-800 | 6.99 | 1.59 | 0 | 0 | 0 | 2465.9 |  |  | 1.29 | 0.68 |  | 1.115 | 2.092542 | 0.912 | 2M ZnSO4 | nickel foam | 2 | 1.8 | 0.05 | 108.5 | 10.1016/j.est.2023.106900
189 | MSHPC1.5-800 | 6.99 | 1.59 | 0 | 0 | 0 | 2465.9 |  |  | 1.29 | 0.68 |  | 1.115 | 2.092542 | 0.912 | 2M ZnSO4 | nickel foam | 2 | 1.8 | 0.1 | 85.9
190 | MSHPC1.5-800 | 6.99 | 1.59 | 0 | 0 | 0 | 2465.9 |  |  | 1.29 | 0.68 |  | 1.115 | 2.092542 | 0.912 | 2M ZnSO4 | nickel foam | 2 | 1.8 | 0.2 | 73.1
191 | MSHPC1.5-800 | 6.99 | 1.59 | 0 | 0 | 0 | 2465.9 |  |  | 1.29 | 0.68 |  | 1.115 | 2.092542 | 0.912 | 2M ZnSO4 | nickel foam | 2 | 1.8 | 0.3 | 68.7
192 | MSHPC1.5-800 | 6.99 | 1.59 | 0 | 0 | 0 | 2465.9 |  |  | 1.29 | 0.68 |  | 1.115 | 2.092542 | 0.912 | 2M ZnSO4 | nickel foam | 2 | 1.8 | 0.5 | 65
193 | MSHPC1.5-800 | 6.99 | 1.59 | 0 | 0 | 0 | 2465.9 |  |  | 1.29 | 0.68 |  | 1.115 | 2.092542 | 0.912 | 2M ZnSO4 | nickel foam | 2 | 1.8 | 1 | 60.8
194 | MSHPC1.5-800 | 6.99 | 1.59 | 0 | 0 | 0 | 2465.9 |  |  | 1.29 | 0.68 |  | 1.115 | 2.092542 | 0.912 | 2M ZnSO4 | nickel foam | 2 | 1.8 | 2 | 55.3
195 | MSHPC1.5-800 | 6.99 | 1.59 | 0 | 0 | 0 | 2465.9 |  |  | 1.29 | 0.68 |  | 1.115 | 2.092542 | 0.912 | 2M ZnSO4 | nickel foam | 2 | 1.8 | 3 | 52.7
196 | MSHPC1.5-800 | 6.99 | 1.59 | 0 | 0 | 0 | 2465.9 |  |  | 1.29 | 0.68 |  | 1.115 | 2.092542 | 0.912 | 2M ZnSO4 | nickel foam | 2 | 1.8 | 5 | 49.2
197 | MSHPC1.5-800 | 6.99 | 1.59 | 0 | 0 | 0 | 2465.9 |  |  | 1.29 | 0.68 |  | 1.115 | 2.092542 | 0.912 | 2M ZnSO4 | nickel foam | 2 | 1.8 | 10 | 44.5
198 | MSHPC1.5-800 | 6.99 | 1.59 | 0 | 0 | 0 | 2465.9 |  |  | 1.29 | 0.68 |  | 1.115 | 2.092542 | 0.912 | 2M ZnSO4 | nickel foam | 2 | 1.8 | 15 | 41.6
199 | MSHPC1.5-800 | 6.99 | 1.59 | 0 | 0 | 0 | 2465.9 |  |  | 1.29 | 0.68 |  | 1.115 | 2.092542 | 0.912 | 2M ZnSO4 | nickel foam | 2 | 1.8 | 20 | 41.6
200 | CBPC | 7.87 | 1.93 | 0 | 4 | 0 | 3082 |  |  | 1.42 | 0.66 | 0.66 | 1.152 | 1.842959 | 1.72 | 2M ZnSO4 | stainless-steel mesh |  | 1.6 | 0.2 | 142.7 | 10.1021/acs.langmuir.3c00488
201 | CBPC | 7.87 | 1.93 | 0 | 4 | 0 | 3082 |  |  | 1.42 | 0.66 | 0.66 | 1.152 | 1.842959 | 1.72 | 2M ZnSO4 | stainless-steel mesh |  | 1.6 | 0.5 | 125
202 | CBPC | 7.87 | 1.93 | 0 | 4 | 0 | 3082 |  |  | 1.42 | 0.66 | 0.66 | 1.152 | 1.842959 | 1.72 | 2M ZnSO4 | stainless-steel mesh |  | 1.6 | 1 | 109.6
203 | CBPC | 7.87 | 1.93 | 0 | 4 | 0 | 3082 |  |  | 1.42 | 0.66 | 0.66 | 1.152 | 1.842959 | 1.72 | 2M ZnSO4 | stainless-steel mesh |  | 1.6 | 2 | 97.2
204 | CBPC | 7.87 | 1.93 | 0 | 4 | 0 | 3082 |  |  | 1.42 | 0.66 | 0.66 | 1.152 | 1.842959 | 1.72 | 2M ZnSO4 | stainless-steel mesh |  | 1.6 | 3 | 89.9
205 | CBPC | 7.87 | 1.93 | 0 | 4 | 0 | 3082 |  |  | 1.42 | 0.66 | 0.66 | 1.152 | 1.842959 | 1.72 | 2M ZnSO4 | stainless-steel mesh |  | 1.6 | 5 | 82.7
206 | NTC | 3.9 | 9.7 | 0 | 0 | 0 | 844 | 653 | 191 | 0.41 |  |  | 3.419 | 1.943128 | 0.99 | 1M ZnSO4 | freestanding | 1 | 2 | 0.1 | 189.4 | 10.1002/adfm.201909725
207 | NTC | 3.9 | 9.7 | 0 | 0 | 0 | 844 | 653 | 191 | 0.41 |  |  | 3.419 | 1.943128 | 0.99 | 1M ZnSO4 | freestanding | 1 | 2 | 0.2 | 154.5
208 | NTC | 3.9 | 9.7 | 0 | 0 | 0 | 844 | 653 | 191 | 0.41 |  |  | 3.419 | 1.943128 | 0.99 | 1M ZnSO4 | freestanding | 1 | 2 | 0.5 | 131.5
209 | NTC | 3.9 | 9.7 | 0 | 0 | 0 | 844 | 653 | 191 | 0.41 |  |  | 3.419 | 1.943128 | 0.99 | 1M ZnSO4 | freestanding | 1 | 2 | 1 | 130.4
210 | NTC | 3.9 | 9.7 | 0 | 0 | 0 | 844 | 653 | 191 | 0.41 |  |  | 3.419 | 1.943128 | 0.99 | 1M ZnSO4 | freestanding | 1 | 2 | 2 | 117.9
211 | NTC | 3.9 | 9.7 | 0 | 0 | 0 | 844 | 653 | 191 | 0.41 |  |  | 3.419 | 1.943128 | 0.99 | 1M ZnSO4 | freestanding | 1 | 2 | 3 | 112.3
212 | NTC | 3.9 | 9.7 | 0 | 0 | 0 | 844 | 653 | 191 | 0.41 |  |  | 3.419 | 1.943128 | 0.99 | 1M ZnSO4 | freestanding | 1 | 2 | 4 | 107.7
213 | NTC | 3.9 | 9.7 | 0 | 0 | 0 | 844 | 653 | 191 | 0.41 |  |  | 3.419 | 1.943128 | 0.99 | 1M ZnSO4 | freestanding | 1 | 2 | 5 | 104.9
214 | NTC | 3.9 | 9.7 | 0 | 0 | 0 | 844 | 653 | 191 | 0.41 |  |  | 3.419 | 1.943128 | 0.99 | 1M ZnSO4 | freestanding | 1 | 2 | 7 | 102.2
215 | NTC | 3.9 | 9.7 | 0 | 0 | 0 | 844 | 653 | 191 | 0.41 |  |  | 3.419 | 1.943128 | 0.99 | 1M ZnSO4 | freestanding | 1 | 2 | 10 | 100.3
216 | MEHC-1 | 4.81 | 1.09 | 0 | 0 | 0 | 972.4 | 222.7 | 749.7 | 1.67 |  | 1.38 | 0.21 | 6.869601 | 0.82 | 2M ZnSO4 | stainless-steel mesh | 2.5 | 1.6 | 0.2 | 104.9 | 10.1016/j.electacta.2021.138170
217 | MEHC-1 | 4.81 | 1.09 | 0 | 0 | 0 | 972.4 | 222.7 | 749.7 | 1.67 |  | 1.38 | 0.21 | 6.869601 | 0.82 | 2M ZnSO4 | stainless-steel mesh | 2.5 | 1.6 | 0.5 | 91
218 | MEHC-1 | 4.81 | 1.09 | 0 | 0 | 0 | 972.4 | 222.7 | 749.7 | 1.67 |  | 1.38 | 0.21 | 6.869601 | 0.82 | 2M ZnSO4 | stainless-steel mesh | 2.5 | 1.6 | 1 | 84.9
219 | MEHC-1 | 4.81 | 1.09 | 0 | 0 | 0 | 972.4 | 222.7 | 749.7 | 1.67 |  | 1.38 | 0.21 | 6.869601 | 0.82 | 2M ZnSO4 | stainless-steel mesh | 2.5 | 1.6 | 2 | 78.2
220 | MEHC-1 | 4.81 | 1.09 | 0 | 0 | 0 | 972.4 | 222.7 | 749.7 | 1.67 |  | 1.38 | 0.21 | 6.869601 | 0.82 | 2M ZnSO4 | stainless-steel mesh | 2.5 | 1.6 | 3 | 74.2
221 | MEHC-1 | 4.81 | 1.09 | 0 | 0 | 0 | 972.4 | 222.7 | 749.7 | 1.67 |  | 1.38 | 0.21 | 6.869601 | 0.82 | 2M ZnSO4 | stainless-steel mesh | 2.5 | 1.6 | 4 | 70.8
222 | MEHC-1 | 4.81 | 1.09 | 0 | 0 | 0 | 972.4 | 222.7 | 749.7 | 1.67 |  | 1.38 | 0.21 | 6.869601 | 0.82 | 2M ZnSO4 | stainless-steel mesh | 2.5 | 1.6 | 5 | 68.5
223 | MEHC-1 | 4.81 | 1.09 | 0 | 0 | 0 | 972.4 | 222.7 | 749.7 | 1.67 |  | 1.38 | 0.21 | 6.869601 | 0.82 | 2M ZnSO4 | stainless-steel mesh | 2.5 | 1.6 | 10 | 60.3
224 | MEHC-1 | 4.81 | 1.09 | 0 | 0 | 0 | 972.4 | 222.7 | 749.7 | 1.67 |  | 1.38 | 0.21 | 6.869601 | 0.82 | 2M ZnSO4 | stainless-steel mesh | 2.5 | 1.6 | 15 | 56.5
225 | MEHC-1 | 4.81 | 1.09 | 0 | 0 | 0 | 972.4 | 222.7 | 749.7 | 1.67 |  | 1.38 | 0.21 | 6.869601 | 0.82 | 2M ZnSO4 | stainless-steel mesh | 2.5 | 1.6 | 20 | 52.1
226 | MEHC-1 | 4.81 | 1.09 | 0 | 0 | 0 | 972.4 | 222.7 | 749.7 | 1.67 |  | 1.38 | 0.21 | 6.869601 | 0.82 | 2M ZnSO4 | stainless-steel mesh | 2.5 | 1.6 | 30 | 44.8
227 | MEHC-3 | 4.89 | 1.74 | 0 | 0 | 0 | 1666.8 | 178.1 | 1488.7 | 2.42 |  | 2.13 | 0.136 | 5.807535 | 0.88 | 2M ZnSO4 | stainless-steel mesh | 2.5 | 1.6 | 0.2 | 132.9
228 | MEHC-3 | 4.89 | 1.74 | 0 | 0 | 0 | 1666.8 | 178.1 | 1488.7 | 2.42 |  | 2.13 | 0.136 | 5.807535 | 0.88 | 2M ZnSO4 | stainless-steel mesh | 2.5 | 1.6 | 0.5 | 114.4
229 | MEHC-3 | 4.89 | 1.74 | 0 | 0 | 0 | 1666.8 | 178.1 | 1488.7 | 2.42 |  | 2.13 | 0.136 | 5.807535 | 0.88 | 2M ZnSO4 | stainless-steel mesh | 2.5 | 1.6 | 1 | 108.9
230 | MEHC-3 | 4.89 | 1.74 | 0 | 0 | 0 | 1666.8 | 178.1 | 1488.7 | 2.42 |  | 2.13 | 0.136 | 5.807535 | 0.88 | 2M ZnSO4 | stainless-steel mesh | 2.5 | 1.6 | 2 | 99.4
231 | MEHC-3 | 4.89 | 1.74 | 0 | 0 | 0 | 1666.8 | 178.1 | 1488.7 | 2.42 |  | 2.13 | 0.136 | 5.807535 | 0.88 | 2M ZnSO4 | stainless-steel mesh | 2.5 | 1.6 | 3 | 95.6
232 | MEHC-3 | 4.89 | 1.74 | 0 | 0 | 0 | 1666.8 | 178.1 | 1488.7 | 2.42 |  | 2.13 | 0.136 | 5.807535 | 0.88 | 2M ZnSO4 | stainless-steel mesh | 2.5 | 1.6 | 4 | 91.1
233 | MEHC-3 | 4.89 | 1.74 | 0 | 0 | 0 | 1666.8 | 178.1 | 1488.7 | 2.42 |  | 2.13 | 0.136 | 5.807535 | 0.88 | 2M ZnSO4 | stainless-steel mesh | 2.5 | 1.6 | 5 | 89.9
234 | MEHC-3 | 4.89 | 1.74 | 0 | 0 | 0 | 1666.8 | 178.1 | 1488.7 | 2.42 |  | 2.13 | 0.136 | 5.807535 | 0.88 | 2M ZnSO4 | stainless-steel mesh | 2.5 | 1.6 | 10 | 83.3
235 | MEHC-3 | 4.89 | 1.74 | 0 | 0 | 0 | 1666.8 | 178.1 | 1488.7 | 2.42 |  | 2.13 | 0.136 | 5.807535 | 0.88 | 2M ZnSO4 | stainless-steel mesh | 2.5 | 1.6 | 15 | 80.8
236 | MEHC-3 | 4.89 | 1.74 | 0 | 0 | 0 | 1666.8 | 178.1 | 1488.7 | 2.42 |  | 2.13 | 0.136 | 5.807535 | 0.88 | 2M ZnSO4 | stainless-steel mesh | 2.5 | 1.6 | 20 | 76.6
237 | MEHC-3 | 4.89 | 1.74 | 0 | 0 | 0 | 1666.8 | 178.1 | 1488.7 | 2.42 |  | 2.13 | 0.136 | 5.807535 | 0.88 | 2M ZnSO4 | stainless-steel mesh | 2.5 | 1.6 | 30 | 73.3
238 | MEHC-3 | 4.89 | 1.74 | 0 | 0 | 0 | 1666.8 | 178.1 | 1488.7 | 2.42 |  | 2.13 | 0.136 | 5.807535 | 0.88 | 2M ZnSO4 | stainless-steel mesh | 2.5 | 1.6 | 40 | 68.8
239 | MEHC-3 | 4.89 | 1.74 | 0 | 0 | 0 | 1666.8 | 178.1 | 1488.7 | 2.42 |  | 2.13 | 0.136 | 5.807535 | 0.88 | 2M ZnSO4 | stainless-steel mesh | 2.5 | 1.6 | 50 | 65.2
240 | MEHC-5 | 6.42 | 2.75 | 0 | 0 | 0 | 1301.6 | 126.5 | 1175.1 | 3.04 |  | 2.83 | 0.074 | 9.342348 | 0.92 | 2M ZnSO4 | stainless-steel mesh | 2.5 | 1.6 | 0.2 | 67.8
241 | MEHC-5 | 6.42 | 2.75 | 0 | 0 | 0 | 1301.6 | 126.5 | 1175.1 | 3.04 |  | 2.83 | 0.074 | 9.342348 | 0.92 | 2M ZnSO4 | stainless-steel mesh | 2.5 | 1.6 | 0.5 | 59.8
242 | MEHC-5 | 6.42 | 2.75 | 0 | 0 | 0 | 1301.6 | 126.5 | 1175.1 | 3.04 |  | 2.83 | 0.074 | 9.342348 | 0.92 | 2M ZnSO4 | stainless-steel mesh | 2.5 | 1.6 | 1 | 56.8
243 | MEHC-5 | 6.42 | 2.75 | 0 | 0 | 0 | 1301.6 | 126.5 | 1175.1 | 3.04 |  | 2.83 | 0.074 | 9.342348 | 0.92 | 2M ZnSO4 | stainless-steel mesh | 2.5 | 1.6 | 2 | 53.2
244 | MEHC-5 | 6.42 | 2.75 | 0 | 0 | 0 | 1301.6 | 126.5 | 1175.1 | 3.04 |  | 2.83 | 0.074 | 9.342348 | 0.92 | 2M ZnSO4 | stainless-steel mesh | 2.5 | 1.6 | 3 | 51.7
245 | MEHC-5 | 6.42 | 2.75 | 0 | 0 | 0 | 1301.6 | 126.5 | 1175.1 | 3.04 |  | 2.83 | 0.074 | 9.342348 | 0.92 | 2M ZnSO4 | stainless-steel mesh | 2.5 | 1.6 | 4 | 49.9
246 | MEHC-5 | 6.42 | 2.75 | 0 | 0 | 0 | 1301.6 | 126.5 | 1175.1 | 3.04 |  | 2.83 | 0.074 | 9.342348 | 0.92 | 2M ZnSO4 | stainless-steel mesh | 2.5 | 1.6 | 5 | 49.2
247 | MEHC-5 | 6.42 | 2.75 | 0 | 0 | 0 | 1301.6 | 126.5 | 1175.1 | 3.04 |  | 2.83 | 0.074 | 9.342348 | 0.92 | 2M ZnSO4 | stainless-steel mesh | 2.5 | 1.6 | 10 | 45.5
248 | MEHC-5 | 6.42 | 2.75 | 0 | 0 | 0 | 1301.6 | 126.5 | 1175.1 | 3.04 |  | 2.83 | 0.074 | 9.342348 | 0.92 | 2M ZnSO4 | stainless-steel mesh | 2.5 | 1.6 | 15 | 43.7
249 | MEHC-5 | 6.42 | 2.75 | 0 | 0 | 0 | 1301.6 | 126.5 | 1175.1 | 3.04 |  | 2.83 | 0.074 | 9.342348 | 0.92 | 2M ZnSO4 | stainless-steel mesh | 2.5 | 1.6 | 20 | 41.1
250 | MEHC-5 | 6.42 | 2.75 | 0 | 0 | 0 | 1301.6 | 126.5 | 1175.1 | 3.04 |  | 2.83 | 0.074 | 9.342348 | 0.92 | 2M ZnSO4 | stainless-steel mesh | 2.5 | 1.6 | 30 | 37.4
251 | CK | 4.77 | 0 | 0 | 0 | 0 | 1644 | 1292 |  | 0.96 | 0.548 |  | 1.33 | 2.335766 | 1.06 | 1M ZnSO4 | freestanding | 1.77 | 1.6 | 0.1 | 52.9 | 10.1039/D1TA03501K
252 | CK | 4.77 | 0 | 0 | 0 | 0 | 1644 | 1292 |  | 0.96 | 0.548 |  | 1.33 | 2.335766 | 1.06 | 1M ZnSO4 | freestanding | 1.77 | 1.6 | 0.2 | 48.7
253 | CK | 4.77 | 0 | 0 | 0 | 0 | 1644 | 1292 |  | 0.96 | 0.548 |  | 1.33 | 2.335766 | 1.06 | 1M ZnSO4 | freestanding | 1.77 | 1.6 | 0.5 | 43.8
254 | CK | 4.77 | 0 | 0 | 0 | 0 | 1644 | 1292 |  | 0.96 | 0.548 |  | 1.33 | 2.335766 | 1.06 | 1M ZnSO4 | freestanding | 1.77 | 1.6 | 1 | 40
255 | CK | 4.77 | 0 | 0 | 0 | 0 | 1644 | 1292 |  | 0.96 | 0.548 |  | 1.33 | 2.335766 | 1.06 | 1M ZnSO4 | freestanding | 1.77 | 1.6 | 2 | 36.5
256 | CK | 4.77 | 0 | 0 | 0 | 0 | 1644 | 1292 |  | 0.96 | 0.548 |  | 1.33 | 2.335766 | 1.06 | 1M ZnSO4 | freestanding | 1.77 | 1.6 | 5 | 31.4
257 | CK | 4.77 | 0 | 0 | 0 | 0 | 1644 | 1292 |  | 0.96 | 0.548 |  | 1.33 | 2.335766 | 1.06 | 1M ZnSO4 | freestanding | 1.77 | 1.6 | 10 | 26.9
258 | CK | 4.77 | 0 | 0 | 0 | 0 | 1644 | 1292 |  | 0.96 | 0.548 |  | 1.33 | 2.335766 | 1.06 | 1M ZnSO4 | freestanding | 1.77 | 1.6 | 20 | 21.4
259 | CNPK | 4.43 | 2.62 | 0 | 0 | 2.14 | 2038 | 980 |  | 1.29 | 0.428 |  | 0.497 | 2.531894 | 1.12 | 1M ZnSO4 | freestanding | 1.77 | 1.6 | 0.1 | 103.2
260 | CNPK | 4.43 | 2.62 | 0 | 0 | 2.14 | 2038 | 980 |  | 1.29 | 0.428 |  | 0.497 | 2.531894 | 1.12 | 1M ZnSO4 | freestanding | 1.77 | 1.6 | 0.2 | 93.7
261 | CNPK | 4.43 | 2.62 | 0 | 0 | 2.14 | 2038 | 980 |  | 1.29 | 0.428 |  | 0.497 | 2.531894 | 1.12 | 1M ZnSO4 | freestanding | 1.77 | 1.6 | 0.5 | 85.3
262 | CNPK | 4.43 | 2.62 | 0 | 0 | 2.14 | 2038 | 980 |  | 1.29 | 0.428 |  | 0.497 | 2.531894 | 1.12 | 1M ZnSO4 | freestanding | 1.77 | 1.6 | 1 | 80.3
263 | CNPK | 4.43 | 2.62 | 0 | 0 | 2.14 | 2038 | 980 |  | 1.29 | 0.428 |  | 0.497 | 2.531894 | 1.12 | 1M ZnSO4 | freestanding | 1.77 | 1.6 | 2 | 74.7
264 | CNPK | 4.43 | 2.62 | 0 | 0 | 2.14 | 2038 | 980 |  | 1.29 | 0.428 |  | 0.497 | 2.531894 | 1.12 | 1M ZnSO4 | freestanding | 1.77 | 1.6 | 5 | 68.2
265 | CNPK | 4.43 | 2.62 | 0 | 0 | 2.14 | 2038 | 980 |  | 1.29 | 0.428 |  | 0.497 | 2.531894 | 1.12 | 1M ZnSO4 | freestanding | 1.77 | 1.6 | 10 | 61
266 | CNPK | 4.43 | 2.62 | 0 | 0 | 2.14 | 2038 | 980 |  | 1.29 | 0.428 |  | 0.497 | 2.531894 | 1.12 | 1M ZnSO4 | freestanding | 1.77 | 1.6 | 20 | 52.8
267 | NOPC | 9.1 | 3.1 | 0 | 0 | 0 | 1055 |  |  | 0.95 | 0.35 |  | 0.583 | 3.601896 | 1.06 | 2M ZnSO4 | stainless-steel mesh | 1 | 1.7 | 0.1 | 230 | 10.1016/j.jelechem.2023.117965
268 | NOPC | 9.1 | 3.1 | 0 | 0 | 0 | 1055 |  |  | 0.95 | 0.35 |  | 0.583 | 3.601896 | 1.06 | 2M ZnSO4 | stainless-steel mesh | 1 | 1.7 | 0.2 | 165
269 | NOPC | 9.1 | 3.1 | 0 | 0 | 0 | 1055 |  |  | 0.95 | 0.35 |  | 0.583 | 3.601896 | 1.06 | 2M ZnSO4 | stainless-steel mesh | 1 | 1.7 | 0.5 | 150
270 | NOPC | 9.1 | 3.1 | 0 | 0 | 0 | 1055 |  |  | 0.95 | 0.35 |  | 0.583 | 3.601896 | 1.06 | 2M ZnSO4 | stainless-steel mesh | 1 | 1.7 | 1 | 137
271 | NOPC | 9.1 | 3.1 | 0 | 0 | 0 | 1055 |  |  | 0.95 | 0.35 |  | 0.583 | 3.601896 | 1.06 | 2M ZnSO4 | stainless-steel mesh | 1 | 1.7 | 2 | 127
272 | NOPC | 9.1 | 3.1 | 0 | 0 | 0 | 1055 |  |  | 0.95 | 0.35 |  | 0.583 | 3.601896 | 1.06 | 2M ZnSO4 | stainless-steel mesh | 1 | 1.7 | 5 | 122
273 | NOPC | 9.1 | 3.1 | 0 | 0 | 0 | 1055 |  |  | 0.95 | 0.35 |  | 0.583 | 3.601896 | 1.06 | 2M ZnSO4 | stainless-steel mesh | 1 | 1.7 | 10 | 118
274 | PGCN | 6.1 | 7.2 | 0 | 0 | 0 | 1843 | 663 | 1180 | 1.1 | 0.34 |  | 0.447 | 2.387412 | 1.01 | 2M ZnSO4 | stainless-steel mesh | 1 | 1.6 | 0.5 | 181 | 10.1016/j.jcis.2024.02.181
275 | PGCN | 6.1 | 7.2 | 0 | 0 | 0 | 1843 | 663 | 1180 | 1.1 | 0.34 |  | 0.447 | 2.387412 | 1.01 | 2M ZnSO4 | stainless-steel mesh | 1 | 1.6 | 1 | 153.3
276 | PGCN | 6.1 | 7.2 | 0 | 0 | 0 | 1843 | 663 | 1180 | 1.1 | 0.34 |  | 0.447 | 2.387412 | 1.01 | 2M ZnSO4 | stainless-steel mesh | 1 | 1.6 | 2 | 137.2
277 | PGCN | 6.1 | 7.2 | 0 | 0 | 0 | 1843 | 663 | 1180 | 1.1 | 0.34 |  | 0.447 | 2.387412 | 1.01 | 2M ZnSO4 | stainless-steel mesh | 1 | 1.6 | 3 | 130.2
278 | PGCN | 6.1 | 7.2 | 0 | 0 | 0 | 1843 | 663 | 1180 | 1.1 | 0.34 |  | 0.447 | 2.387412 | 1.01 | 2M ZnSO4 | stainless-steel mesh | 1 | 1.6 | 5 | 121.7
279 | PGCN | 6.1 | 7.2 | 0 | 0 | 0 | 1843 | 663 | 1180 | 1.1 | 0.34 |  | 0.447 | 2.387412 | 1.01 | 2M ZnSO4 | stainless-steel mesh | 1 | 1.6 | 10 | 110.4
280 | PGCN | 6.1 | 7.2 | 0 | 0 | 0 | 1843 | 663 | 1180 | 1.1 | 0.34 |  | 0.447 | 2.387412 | 1.01 | 2M ZnSO4 | stainless-steel mesh | 1 | 1.6 | 15 | 104
281 | GCN | 4.2 | 6.3 | 0 | 0 | 0 | 543 | 192 | 351 | 0.9 | 0.1 |  | 0.125 | 6.629834 | 0.99 | 2M ZnSO4 | stainless-steel mesh | 1 | 1.6 | 0.5 | 110
282 | GCN | 4.2 | 6.3 | 0 | 0 | 0 | 543 | 192 | 351 | 0.9 | 0.1 |  | 0.125 | 6.629834 | 0.99 | 2M ZnSO4 | stainless-steel mesh | 1 | 1.6 | 1 | 97.8
283 | GCN | 4.2 | 6.3 | 0 | 0 | 0 | 543 | 192 | 351 | 0.9 | 0.1 |  | 0.125 | 6.629834 | 0.99 | 2M ZnSO4 | stainless-steel mesh | 1 | 1.6 | 2 | 89.8
284 | GCN | 4.2 | 6.3 | 0 | 0 | 0 | 543 | 192 | 351 | 0.9 | 0.1 |  | 0.125 | 6.629834 | 0.99 | 2M ZnSO4 | stainless-steel mesh | 1 | 1.6 | 3 | 84.9
285 | GCN | 4.2 | 6.3 | 0 | 0 | 0 | 543 | 192 | 351 | 0.9 | 0.1 |  | 0.125 | 6.629834 | 0.99 | 2M ZnSO4 | stainless-steel mesh | 1 | 1.6 | 5 | 78.4
286 | GCN | 4.2 | 6.3 | 0 | 0 | 0 | 543 | 192 | 351 | 0.9 | 0.1 |  | 0.125 | 6.629834 | 0.99 | 2M ZnSO4 | stainless-steel mesh | 1 | 1.6 | 10 | 67.2
287 | GCN | 4.2 | 6.3 | 0 | 0 | 0 | 543 | 192 | 351 | 0.9 | 0.1 |  | 0.125 | 6.629834 | 0.99 | 2M ZnSO4 | stainless-steel mesh | 1 | 1.6 | 15 | 58.2
288 | PCN | 10.8 | 5.7 | 0 | 0 | 0 | 1454 | 177 | 1277 | 0.83 | 0.09 |  | 0.122 | 2.283356 | 1.05 | 2M ZnSO4 | stainless-steel mesh | 1 | 1.6 | 0.5 | 98
289 | PCN | 10.8 | 5.7 | 0 | 0 | 0 | 1454 | 177 | 1277 | 0.83 | 0.09 |  | 0.122 | 2.283356 | 1.05 | 2M ZnSO4 | stainless-steel mesh | 1 | 1.6 | 1 | 81.7
290 | PCN | 10.8 | 5.7 | 0 | 0 | 0 | 1454 | 177 | 1277 | 0.83 | 0.09 |  | 0.122 | 2.283356 | 1.05 | 2M ZnSO4 | stainless-steel mesh | 1 | 1.6 | 2 | 72.2
291 | PCN | 10.8 | 5.7 | 0 | 0 | 0 | 1454 | 177 | 1277 | 0.83 | 0.09 |  | 0.122 | 2.283356 | 1.05 | 2M ZnSO4 | stainless-steel mesh | 1 | 1.6 | 3 | 67
292 | PCN | 10.8 | 5.7 | 0 | 0 | 0 | 1454 | 177 | 1277 | 0.83 | 0.09 |  | 0.122 | 2.283356 | 1.05 | 2M ZnSO4 | stainless-steel mesh | 1 | 1.6 | 5 | 60.7
293 | PCN | 10.8 | 5.7 | 0 | 0 | 0 | 1454 | 177 | 1277 | 0.83 | 0.09 |  | 0.122 | 2.283356 | 1.05 | 2M ZnSO4 | stainless-steel mesh | 1 | 1.6 | 10 | 50.9
294 | PCN | 10.8 | 5.7 | 0 | 0 | 0 | 1454 | 177 | 1277 | 0.83 | 0.09 |  | 0.122 | 2.283356 | 1.05 | 2M ZnSO4 | stainless-steel mesh | 1 | 1.6 | 15 | 45.1
295 | TB-DA-25 | 9.33 | 6.25 | 0 | 0 | 0 | 1021 | 694 | 327 | 1.07 |  | 0.37022 | 1.89 | 4.191969 | 0.84 | 3M Zn(CF3SO3)2 | stainless-steel mesh | 10 | 1.8 | 0.2 | 122.3 | https://doi.org/10.1016/j.cej.2023.144256
296 | TB-DA-25 | 9.33 | 6.25 | 0 | 0 | 0 | 1021 | 694 | 327 | 1.07 |  | 0.37022 | 1.89 | 4.191969 | 0.84 | 3M Zn(CF3SO3)2 | stainless-steel mesh | 10 | 1.8 | 0.5 | 108.1
297 | TB-DA-25 | 9.33 | 6.25 | 0 | 0 | 0 | 1021 | 694 | 327 | 1.07 |  | 0.37022 | 1.89 | 4.191969 | 0.84 | 3M Zn(CF3SO3)2 | stainless-steel mesh | 10 | 1.8 | 1 | 103.8
298 | TB-DA-25 | 9.33 | 6.25 | 0 | 0 | 0 | 1021 | 694 | 327 | 1.07 |  | 0.37022 | 1.89 | 4.191969 | 0.84 | 3M Zn(CF3SO3)2 | stainless-steel mesh | 10 | 1.8 | 2 | 94.2
299 | TB-DA-25 | 9.33 | 6.25 | 0 | 0 | 0 | 1021 | 694 | 327 | 1.07 |  | 0.37022 | 1.89 | 4.191969 | 0.84 | 3M Zn(CF3SO3)2 | stainless-steel mesh | 10 | 1.8 | 5 | 85.6
300 | TB-DA-25 | 9.33 | 6.25 | 0 | 0 | 0 | 1021 | 694 | 327 | 1.07 |  | 0.37022 | 1.89 | 4.191969 | 0.84 | 3M Zn(CF3SO3)2 | stainless-steel mesh | 10 | 1.8 | 10 | 76
301 | TB-DA-25 | 9.33 | 6.25 | 0 | 0 | 0 | 1021 | 694 | 327 | 1.07 |  | 0.37022 | 1.89 | 4.191969 | 0.84 | 3M Zn(CF3SO3)2 | stainless-steel mesh | 10 | 1.8 | 20 | 59.1
302 | TB-DA-50 | 8 | 8.12 | 0 | 0 | 0 | 1685 | 318 | 1367 | 1.2 |  | 0.7956 | 0.508 | 2.848665 | 0.85 | 3M Zn(CF3SO3)2 | stainless-steel mesh | 10 | 1.8 | 0.2 | 153.8
303 | TB-DA-50 | 8 | 8.12 | 0 | 0 | 0 | 1685 | 318 | 1367 | 1.2 |  | 0.7956 | 0.508 | 2.848665 | 0.85 | 3M Zn(CF3SO3)2 | stainless-steel mesh | 10 | 1.8 | 0.5 | 146.9
304 | TB-DA-50 | 8 | 8.12 | 0 | 0 | 0 | 1685 | 318 | 1367 | 1.2 |  | 0.7956 | 0.508 | 2.848665 | 0.85 | 3M Zn(CF3SO3)2 | stainless-steel mesh | 10 | 1.8 | 1 | 127.3
305 | TB-DA-50 | 8 | 8.12 | 0 | 0 | 0 | 1685 | 318 | 1367 | 1.2 |  | 0.7956 | 0.508 | 2.848665 | 0.85 | 3M Zn(CF3SO3)2 | stainless-steel mesh | 10 | 1.8 | 2 | 117
306 | TB-DA-50 | 8 | 8.12 | 0 | 0 | 0 | 1685 | 318 | 1367 | 1.2 |  | 0.7956 | 0.508 | 2.848665 | 0.85 | 3M Zn(CF3SO3)2 | stainless-steel mesh | 10 | 1.8 | 5 | 108.7
307 | TB-DA-50 | 8 | 8.12 | 0 | 0 | 0 | 1685 | 318 | 1367 | 1.2 |  | 0.7956 | 0.508 | 2.848665 | 0.85 | 3M Zn(CF3SO3)2 | stainless-steel mesh | 10 | 1.8 | 10 | 95.5
308 | TB-DA-50 | 8 | 8.12 | 0 | 0 | 0 | 1685 | 318 | 1367 | 1.2 |  | 0.7956 | 0.508 | 2.848665 | 0.85 | 3M Zn(CF3SO3)2 | stainless-steel mesh | 10 | 1.8 | 20 | 82.3
309 | TB-DA-80 | 9.75 | 7.83 | 0 | 0 | 0 | 2370 | 687 | 1683 | 2.18 |  | 1.65244 | 0.319 | 3.679325 | 0.85 | 3M Zn(CF3SO3)2 | stainless-steel mesh | 10 | 1.8 | 0.2 | 250
310 | TB-DA-80 | 9.75 | 7.83 | 0 | 0 | 0 | 2370 | 687 | 1683 | 2.18 |  | 1.65244 | 0.319 | 3.679325 | 0.85 | 3M Zn(CF3SO3)2 | stainless-steel mesh | 10 | 1.8 | 0.5 | 217.5
311 | TB-DA-80 | 9.75 | 7.83 | 0 | 0 | 0 | 2370 | 687 | 1683 | 2.18 |  | 1.65244 | 0.319 | 3.679325 | 0.85 | 3M Zn(CF3SO3)2 | stainless-steel mesh | 10 | 1.8 | 1 | 184.3
312 | TB-DA-80 | 9.75 | 7.83 | 0 | 0 | 0 | 2370 | 687 | 1683 | 2.18 |  | 1.65244 | 0.319 | 3.679325 | 0.85 | 3M Zn(CF3SO3)2 | stainless-steel mesh | 10 | 1.8 | 2 | 163.5
313 | TB-DA-80 | 9.75 | 7.83 | 0 | 0 | 0 | 2370 | 687 | 1683 | 2.18 |  | 1.65244 | 0.319 | 3.679325 | 0.85 | 3M Zn(CF3SO3)2 | stainless-steel mesh | 10 | 1.8 | 5 | 156.8
314 | TB-DA-80 | 9.75 | 7.83 | 0 | 0 | 0 | 2370 | 687 | 1683 | 2.18 |  | 1.65244 | 0.319 | 3.679325 | 0.85 | 3M Zn(CF3SO3)2 | stainless-steel mesh | 10 | 1.8 | 10 | 151.9
315 | TB-DA-80 | 9.75 | 7.83 | 0 | 0 | 0 | 2370 | 687 | 1683 | 2.18 |  | 1.65244 | 0.319 | 3.679325 | 0.85 | 3M Zn(CF3SO3)2 | stainless-steel mesh | 10 | 1.8 | 20 | 149.2
316 | TB-DA-80 | 9.75 | 7.83 | 0 | 0 | 0 | 2370 | 687 | 1683 | 2.18 |  | 1.65244 | 0.319 | 3.679325 | 0.85 | 3M Zn(CF3SO3)2 | stainless-steel mesh | 5 | 1.8 | 0.2 | 268
317 | TB-DA-80 | 9.75 | 7.83 | 0 | 0 | 0 | 2370 | 687 | 1683 | 2.18 |  | 1.65244 | 0.319 | 3.679325 | 0.85 | 3M Zn(CF3SO3)2 | stainless-steel mesh | 20 | 1.8 | 0.2 | 210
318 | N-PC | 4.41 | 12.14 | 0 | 0 | 0 | 494 | 388 |  | 0.27 | 0.17 |  | 1.7 | 2.186235 | 3.1 | 2M ZnSO4 | stainless steel | 1 | 1.6 | 0.2 | 138.5 | 10.1002/adfm.202303205
319 | N-PC | 4.41 | 12.14 | 0 | 0 | 0 | 494 | 388 |  | 0.27 | 0.17 |  | 1.7 | 2.186235 | 3.1 | 2M ZnSO4 | stainless steel | 1 | 1.6 | 0.5 | 112.9
320 | N-PC | 4.41 | 12.14 | 0 | 0 | 0 | 494 | 388 |  | 0.27 | 0.17 |  | 1.7 | 2.186235 | 3.1 | 2M ZnSO4 | stainless steel | 1 | 1.6 | 1 | 98.1
321 | N-PC | 4.41 | 12.14 | 0 | 0 | 0 | 494 | 388 |  | 0.27 | 0.17 |  | 1.7 | 2.186235 | 3.1 | 2M ZnSO4 | stainless steel | 1 | 1.6 | 2 | 89.3
322 | N-PC | 4.41 | 12.14 | 0 | 0 | 0 | 494 | 388 |  | 0.27 | 0.17 |  | 1.7 | 2.186235 | 3.1 | 2M ZnSO4 | stainless steel | 1 | 1.6 | 5 | 77.6
323 | N-PC | 4.41 | 12.14 | 0 | 0 | 0 | 494 | 388 |  | 0.27 | 0.17 |  | 1.7 | 2.186235 | 3.1 | 2M ZnSO4 | stainless steel | 1 | 1.6 | 10 | 69
324 | N-PC | 4.41 | 12.14 | 0 | 0 | 0 | 494 | 388 |  | 0.27 | 0.17 |  | 1.7 | 2.186235 | 3.1 | 2M ZnSO4 | stainless steel | 1 | 1.6 | 20 | 61.8
325 | N-PC | 4.41 | 12.14 | 0 | 0 | 0 | 494 | 388 |  | 0.27 | 0.17 |  | 1.7 | 2.186235 | 3.1 | 2M ZnSO4 | stainless steel | 1 | 1.6 | 40 | 48.7
326 | N-PC | 4.41 | 12.14 | 0 | 0 | 0 | 494 | 388 |  | 0.27 | 0.17 |  | 1.7 | 2.186235 | 3.1 | 2M ZnSO4 | stainless steel | 1 | 1.6 | 60 | 38.7
327 | N-PC | 4.41 | 12.14 | 0 | 0 | 0 | 494 | 388 |  | 0.27 | 0.17 |  | 1.7 | 2.186235 | 3.1 | 2M ZnSO4 | stainless steel | 1 | 1.6 | 80 | 28.8
328 | N-HOPC | 5.51 | 5.19 | 0 | 0 | 0 | 642 | 288 |  | 0.58 | 0.09 |  | 0.184 | 3.613707 | 3.5 | 2M ZnSO4 | stainless steel | 1 | 1.6 | 0.2 | 149.9
329 | N-HOPC | 5.51 | 5.19 | 0 | 0 | 0 | 642 | 288 |  | 0.58 | 0.09 |  | 0.184 | 3.613707 | 3.5 | 2M ZnSO4 | stainless steel | 1 | 1.6 | 0.5 | 128.2
330 | N-HOPC | 5.51 | 5.19 | 0 | 0 | 0 | 642 | 288 |  | 0.58 | 0.09 |  | 0.184 | 3.613707 | 3.5 | 2M ZnSO4 | stainless steel | 1 | 1.6 | 1 | 112.4
331 | N-HOPC | 5.51 | 5.19 | 0 | 0 | 0 | 642 | 288 |  | 0.58 | 0.09 |  | 0.184 | 3.613707 | 3.5 | 2M ZnSO4 | stainless steel | 1 | 1.6 | 2 | 102.5
332 | N-HOPC | 5.51 | 5.19 | 0 | 0 | 0 | 642 | 288 |  | 0.58 | 0.09 |  | 0.184 | 3.613707 | 3.5 | 2M ZnSO4 | stainless steel | 1 | 1.6 | 5 | 90.9
333 | N-HOPC | 5.51 | 5.19 | 0 | 0 | 0 | 642 | 288 |  | 0.58 | 0.09 |  | 0.184 | 3.613707 | 3.5 | 2M ZnSO4 | stainless steel | 1 | 1.6 | 10 | 83.2
334 | N-HOPC | 5.51 | 5.19 | 0 | 0 | 0 | 642 | 288 |  | 0.58 | 0.09 |  | 0.184 | 3.613707 | 3.5 | 2M ZnSO4 | stainless steel | 1 | 1.6 | 20 | 73.8
335 | N-HOPC | 5.51 | 5.19 | 0 | 0 | 0 | 642 | 288 |  | 0.58 | 0.09 |  | 0.184 | 3.613707 | 3.5 | 2M ZnSO4 | stainless steel | 1 | 1.6 | 40 | 63.3
336 | N-HOPC | 5.51 | 5.19 | 0 | 0 | 0 | 642 | 288 |  | 0.58 | 0.09 |  | 0.184 | 3.613707 | 3.5 | 2M ZnSO4 | stainless steel | 1 | 1.6 | 60 | 55.4
337 | N-HOPC | 5.51 | 5.19 | 0 | 0 | 0 | 642 | 288 |  | 0.58 | 0.09 |  | 0.184 | 3.613707 | 3.5 | 2M ZnSO4 | stainless steel | 1 | 1.6 | 80 | 46.9
338 | PN-HOPC | 11.74 | 6.67 | 0 | 0 | 4.7 | 1702 | 1154 |  | 1.29 | 0.52 |  | 0.675 | 3.031727 | 4.4 | 2M ZnSO4 | stainless steel | 1 | 1.6 | 0.2 | 212
339 | PN-HOPC | 11.74 | 6.67 | 0 | 0 | 4.7 | 1702 | 1154 |  | 1.29 | 0.52 |  | 0.675 | 3.031727 | 4.4 | 2M ZnSO4 | stainless steel | 1 | 1.6 | 0.5 | 189.9
340 | PN-HOPC | 11.74 | 6.67 | 0 | 0 | 4.7 | 1702 | 1154 |  | 1.29 | 0.52 |  | 0.675 | 3.031727 | 4.4 | 2M ZnSO4 | stainless steel | 1 | 1.6 | 1 | 171.8
341 | PN-HOPC | 11.74 | 6.67 | 0 | 0 | 4.7 | 1702 | 1154 |  | 1.29 | 0.52 |  | 0.675 | 3.031727 | 4.4 | 2M ZnSO4 | stainless steel | 1 | 1.6 | 2 | 155.1
342 | PN-HOPC | 11.74 | 6.67 | 0 | 0 | 4.7 | 1702 | 1154 |  | 1.29 | 0.52 |  | 0.675 | 3.031727 | 4.4 | 2M ZnSO4 | stainless steel | 1 | 1.6 | 5 | 145.9
343 | PN-HOPC | 11.74 | 6.67 | 0 | 0 | 4.7 | 1702 | 1154 |  | 1.29 | 0.52 |  | 0.675 | 3.031727 | 4.4 | 2M ZnSO4 | stainless steel | 1 | 1.6 | 10 | 134.2
344 | PN-HOPC | 11.74 | 6.67 | 0 | 0 | 4.7 | 1702 | 1154 |  | 1.29 | 0.52 |  | 0.675 | 3.031727 | 4.4 | 2M ZnSO4 | stainless steel | 1 | 1.6 | 20 | 126.2
345 | PN-HOPC | 11.74 | 6.67 | 0 | 0 | 4.7 | 1702 | 1154 |  | 1.29 | 0.52 |  | 0.675 | 3.031727 | 4.4 | 2M ZnSO4 | stainless steel | 1 | 1.6 | 40 | 114
346 | PN-HOPC | 11.74 | 6.67 | 0 | 0 | 4.7 | 1702 | 1154 |  | 1.29 | 0.52 |  | 0.675 | 3.031727 | 4.4 | 2M ZnSO4 | stainless steel | 1 | 1.6 | 60 | 104.4
347 | PN-HOPC | 11.74 | 6.67 | 0 | 0 | 4.7 | 1702 | 1154 |  | 1.29 | 0.52 |  | 0.675 | 3.031727 | 4.4 | 2M ZnSO4 | stainless steel | 1 | 1.6 | 80 | 93.4
348 | PN-HOPC | 11.74 | 6.67 | 0 | 0 | 4.7 | 1702 | 1154 |  | 1.29 | 0.52 |  | 0.675 | 3.031727 | 4.4 | 2M ZnSO4 | stainless steel | 3 | 1.6 | 0.2 | 174.9
349 | PN-HOPC | 11.74 | 6.67 | 0 | 0 | 4.7 | 1702 | 1154 |  | 1.29 | 0.52 |  | 0.675 | 3.031727 | 4.4 | 2M ZnSO4 | stainless steel | 5 | 1.6 | 0.2 | 157.2
350 | PN-HOPC | 11.74 | 6.67 | 0 | 0 | 4.7 | 1702 | 1154 |  | 1.29 | 0.52 |  | 0.675 | 3.031727 | 4.4 | 2M ZnSO4 | stainless steel | 10 | 1.6 | 0.2 | 134
351 | PN-HOPC | 11.74 | 6.67 | 0 | 0 | 4.7 | 1702 | 1154 |  | 1.29 | 0.52 |  | 0.675 | 3.031727 | 4.4 | 2M ZnSO4 | stainless steel | 20 | 1.6 | 0.2 | 107.2
352 | PN-HOPC | 11.74 | 6.67 | 0 | 0 | 4.7 | 1702 | 1154 |  | 1.29 | 0.52 |  | 0.675 | 3.031727 | 4.4 | 2M ZnSO4 | stainless steel | 40 | 1.6 | 0.2 | 87.7
353 | YP-50F | 7.41 | 0.53 | 0 | 0 | 0 | 1398.16 | 1037.82 |  | 0.79 | 0.53 |  | 2.038462 | 2.260113 | 0.7 | 1M ZnSO4 | stainless steel | 1 | 1.6 | 0.2 | 94.6 | 10.1016/j.jcis.2023.05.118
354 | YP-50F | 7.41 | 0.53 | 0 | 0 | 0 | 1398.16 | 1037.82 |  | 0.79 | 0.53 |  | 2.038462 | 2.260113 | 0.7 | 1M ZnSO4 | stainless steel | 1 | 1.6 | 0.5 | 84
355 | YP-50F | 7.41 | 0.53 | 0 | 0 | 0 | 1398.16 | 1037.82 |  | 0.79 | 0.53 |  | 2.038462 | 2.260113 | 0.7 | 1M ZnSO4 | stainless steel | 1 | 1.6 | 0.8 | 80.3
356 | YP-50F | 7.41 | 0.53 | 0 | 0 | 0 | 1398.16 | 1037.82 |  | 0.79 | 0.53 |  | 2.038462 | 2.260113 | 0.7 | 1M ZnSO4 | stainless steel | 1 | 1.6 | 1 | 77.9
357 | YP-50F | 7.41 | 0.53 | 0 | 0 | 0 | 1398.16 | 1037.82 |  | 0.79 | 0.53 |  | 2.038462 | 2.260113 | 0.7 | 1M ZnSO4 | stainless steel | 1 | 1.6 | 2 | 75
358 | YP-50F | 7.41 | 0.53 | 0 | 0 | 0 | 1398.16 | 1037.82 |  | 0.79 | 0.53 |  | 2.038462 | 2.260113 | 0.7 | 1M ZnSO4 | stainless steel | 1 | 1.6 | 5 | 71.3
359 | YP-50F | 7.41 | 0.53 | 0 | 0 | 0 | 1398.16 | 1037.82 |  | 0.79 | 0.53 |  | 2.038462 | 2.260113 | 0.7 | 1M ZnSO4 | stainless steel | 1 | 1.6 | 8 | 67.5
360 | YP-50F | 7.41 | 0.53 | 0 | 0 | 0 | 1398.16 | 1037.82 |  | 0.79 | 0.53 |  | 2.038462 | 2.260113 | 0.7 | 1M ZnSO4 | stainless steel | 1 | 1.6 | 10 | 65.7
361 | C-750 | 6.75 | 2.16 | 1.16 | 0 | 0 | 2363.18 | 1076.78 |  | 1.33 | 0.53 |  | 0.6625 | 2.251204 | 0.79 | 1M ZnSO4 | stainless steel | 1 | 1.6 | 0.2 | 135.3
362 | C-750 | 6.75 | 2.16 | 1.16 | 0 | 0 | 2363.18 | 1076.78 |  | 1.33 | 0.53 |  | 0.6625 | 2.251204 | 0.79 | 1M ZnSO4 | stainless steel | 1 | 1.6 | 0.5 | 110.1
363 | C-750 | 6.75 | 2.16 | 1.16 | 0 | 0 | 2363.18 | 1076.78 |  | 1.33 | 0.53 |  | 0.6625 | 2.251204 | 0.79 | 1M ZnSO4 | stainless steel | 1 | 1.6 | 0.8 | 102.2
364 | C-750 | 6.75 | 2.16 | 1.16 | 0 | 0 | 2363.18 | 1076.78 |  | 1.33 | 0.53 |  | 0.6625 | 2.251204 | 0.79 | 1M ZnSO4 | stainless steel | 1 | 1.6 | 1 | 99.2
365 | C-750 | 6.75 | 2.16 | 1.16 | 0 | 0 | 2363.18 | 1076.78 |  | 1.33 | 0.53 |  | 0.6625 | 2.251204 | 0.79 | 1M ZnSO4 | stainless steel | 1 | 1.6 | 2 | 92.6
366 | C-750 | 6.75 | 2.16 | 1.16 | 0 | 0 | 2363.18 | 1076.78 |  | 1.33 | 0.53 |  | 0.6625 | 2.251204 | 0.79 | 1M ZnSO4 | stainless steel | 1 | 1.6 | 5 | 86.7
367 | C-750 | 6.75 | 2.16 | 1.16 | 0 | 0 | 2363.18 | 1076.78 |  | 1.33 | 0.53 |  | 0.6625 | 2.251204 | 0.79 | 1M ZnSO4 | stainless steel | 1 | 1.6 | 8 | 83.9
368 | C-750 | 6.75 | 2.16 | 1.16 | 0 | 0 | 2363.18 | 1076.78 |  | 1.33 | 0.53 |  | 0.6625 | 2.251204 | 0.79 | 1M ZnSO4 | stainless steel | 1 | 1.6 | 10 | 82
369 | LC-650 | 10.36 | 3.74 | 1.11 | 0 | 0 | 803.95 | 662.11 |  | 0.53 | 0.35 |  | 1.944444 | 2.63698 | 0.75 | 1M ZnSO4 | stainless steel | 1 | 1.6 | 0.2 | 144.6
370 | LC-650 | 10.36 | 3.74 | 1.11 | 0 | 0 | 803.95 | 662.11 |  | 0.53 | 0.35 |  | 1.944444 | 2.63698 | 0.75 | 1M ZnSO4 | stainless steel | 1 | 1.6 | 0.5 | 122.9
371 | LC-650 | 10.36 | 3.74 | 1.11 | 0 | 0 | 803.95 | 662.11 |  | 0.53 | 0.35 |  | 1.944444 | 2.63698 | 0.75 | 1M ZnSO4 | stainless steel | 1 | 1.6 | 0.8 | 112.8
372 | LC-650 | 10.36 | 3.74 | 1.11 | 0 | 0 | 803.95 | 662.11 |  | 0.53 | 0.35 |  | 1.944444 | 2.63698 | 0.75 | 1M ZnSO4 | stainless steel | 1 | 1.6 | 1 | 107.1
373 | LC-650 | 10.36 | 3.74 | 1.11 | 0 | 0 | 803.95 | 662.11 |  | 0.53 | 0.35 |  | 1.944444 | 2.63698 | 0.75 | 1M ZnSO4 | stainless steel | 1 | 1.6 | 2 | 96.7
374 | LC-650 | 10.36 | 3.74 | 1.11 | 0 | 0 | 803.95 | 662.11 |  | 0.53 | 0.35 |  | 1.944444 | 2.63698 | 0.75 | 1M ZnSO4 | stainless steel | 1 | 1.6 | 5 | 85.6
375 | LC-650 | 10.36 | 3.74 | 1.11 | 0 | 0 | 803.95 | 662.11 |  | 0.53 | 0.35 |  | 1.944444 | 2.63698 | 0.75 | 1M ZnSO4 | stainless steel | 1 | 1.6 | 8 | 77.1
376 | LC-650 | 10.36 | 3.74 | 1.11 | 0 | 0 | 803.95 | 662.11 |  | 0.53 | 0.35 |  | 1.944444 | 2.63698 | 0.75 | 1M ZnSO4 | stainless steel | 1 | 1.6 | 10 | 73.1
377 | LC-750 | 6.89 | 1.57 | 1.05 | 0 | 0 | 1678.38 | 1065.52 |  | 1.04 | 0.54 |  | 1.08 | 2.478581 | 0.82 | 1M ZnSO4 | stainless steel | 1 | 1.6 | 0.2 | 185.3
378 | LC-750 | 6.89 | 1.57 | 1.05 | 0 | 0 | 1678.38 | 1065.52 |  | 1.04 | 0.54 |  | 1.08 | 2.478581 | 0.82 | 1M ZnSO4 | stainless steel | 1 | 1.6 | 0.5 | 134.8
379 | LC-750 | 6.89 | 1.57 | 1.05 | 0 | 0 | 1678.38 | 1065.52 |  | 1.04 | 0.54 |  | 1.08 | 2.478581 | 0.82 | 1M ZnSO4 | stainless steel | 1 | 1.6 | 0.8 | 125
380 | LC-750 | 6.89 | 1.57 | 1.05 | 0 | 0 | 1678.38 | 1065.52 |  | 1.04 | 0.54 |  | 1.08 | 2.478581 | 0.82 | 1M ZnSO4 | stainless steel | 1 | 1.6 | 1 | 119.7
381 | LC-750 | 6.89 | 1.57 | 1.05 | 0 | 0 | 1678.38 | 1065.52 |  | 1.04 | 0.54 |  | 1.08 | 2.478581 | 0.82 | 1M ZnSO4 | stainless steel | 1 | 1.6 | 2 | 111.3
382 | LC-750 | 6.89 | 1.57 | 1.05 | 0 | 0 | 1678.38 | 1065.52 |  | 1.04 | 0.54 |  | 1.08 | 2.478581 | 0.82 | 1M ZnSO4 | stainless steel | 1 | 1.6 | 5 | 101.5
383 | LC-750 | 6.89 | 1.57 | 1.05 | 0 | 0 | 1678.38 | 1065.52 |  | 1.04 | 0.54 |  | 1.08 | 2.478581 | 0.82 | 1M ZnSO4 | stainless steel | 1 | 1.6 | 8 | 98.6
384 | LC-750 | 6.89 | 1.57 | 1.05 | 0 | 0 | 1678.38 | 1065.52 |  | 1.04 | 0.54 |  | 1.08 | 2.478581 | 0.82 | 1M ZnSO4 | stainless steel | 1 | 1.6 | 10 | 95.2
385 | LC-850 | 5.49 | 2.86 | 1.36 | 0 | 0 | 1590.46 | 177.35 |  | 1.32 | 0.08 |  | 0.06451613 | 3.319794 | 0.71 | 1M ZnSO4 | stainless steel | 1 | 1.6 | 0.2 | 84
386 | LC-850 | 5.49 | 2.86 | 1.36 | 0 | 0 | 1590.46 | 177.35 |  | 1.32 | 0.08 |  | 0.06451613 | 3.319794 | 0.71 | 1M ZnSO4 | stainless steel | 1 | 1.6 | 0.5 | 69.1
387 | LC-850 | 5.49 | 2.86 | 1.36 | 0 | 0 | 1590.46 | 177.35 |  | 1.32 | 0.08 |  | 0.06451613 | 3.319794 | 0.71 | 1M ZnSO4 | stainless steel | 1 | 1.6 | 0.8 | 64.9
388 | LC-850 | 5.49 | 2.86 | 1.36 | 0 | 0 | 1590.46 | 177.35 |  | 1.32 | 0.08 |  | 0.06451613 | 3.319794 | 0.71 | 1M ZnSO4 | stainless steel | 1 | 1.6 | 1 | 63
389 | LC-850 | 5.49 | 2.86 | 1.36 | 0 | 0 | 1590.46 | 177.35 |  | 1.32 | 0.08 |  | 0.06451613 | 3.319794 | 0.71 | 1M ZnSO4 | stainless steel | 1 | 1.6 | 2 | 58.8
390 | LC-850 | 5.49 | 2.86 | 1.36 | 0 | 0 | 1590.46 | 177.35 |  | 1.32 | 0.08 |  | 0.06451613 | 3.319794 | 0.71 | 1M ZnSO4 | stainless steel | 1 | 1.6 | 5 | 56.9
391 | LC-850 | 5.49 | 2.86 | 1.36 | 0 | 0 | 1590.46 | 177.35 |  | 1.32 | 0.08 |  | 0.06451613 | 3.319794 | 0.71 | 1M ZnSO4 | stainless steel | 1 | 1.6 | 8 | 55.1
392 | LC-850 | 5.49 | 2.86 | 1.36 | 0 | 0 | 1590.46 | 177.35 |  | 1.32 | 0.08 |  | 0.06451613 | 3.319794 | 0.71 | 1M ZnSO4 | stainless steel | 1 | 1.6 | 10 | 53.2
393 | SSCR | 3.37 | 0 | 0 | 0 | 0 | 3252.6 | 903.5 | 2349.1 | 3.428 | 0.341 |  | 0.1104632 | 4.215704 | 1.02 | 1M Zn(CF3SO3)2 | stainless-steel mesh | 1 | 1.6 | 0.3 | 98.2 | https://doi.org/10.1021/acs.chemmater.3c00563
394 | SSCR | 3.37 | 0 | 0 | 0 | 0 | 3252.6 | 903.5 | 2349.1 | 3.428 | 0.341 |  | 0.1104632 | 4.215704 | 1.02 | 1M Zn(CF3SO3)2 | stainless-steel mesh | 1 | 1.6 | 0.5 | 94.2
395 | SSCR | 3.37 | 0 | 0 | 0 | 0 | 3252.6 | 903.5 | 2349.1 | 3.428 | 0.341 |  | 0.1104632 | 4.215704 | 1.02 | 1M Zn(CF3SO3)2 | stainless-steel mesh | 1 | 1.6 | 1 | 89.5
396 | SSCR | 3.37 | 0 | 0 | 0 | 0 | 3252.6 | 903.5 | 2349.1 | 3.428 | 0.341 |  | 0.1104632 | 4.215704 | 1.02 | 1M Zn(CF3SO3)2 | stainless-steel mesh | 1 | 1.6 | 3 | 80.1
397 | SSCR | 3.37 | 0 | 0 | 0 | 0 | 3252.6 | 903.5 | 2349.1 | 3.428 | 0.341 |  | 0.1104632 | 4.215704 | 1.02 | 1M Zn(CF3SO3)2 | stainless-steel mesh | 1 | 1.6 | 5 | 76.2
398 | SSCR | 3.37 | 0 | 0 | 0 | 0 | 3252.6 | 903.5 | 2349.1 | 3.428 | 0.341 |  | 0.1104632 | 4.215704 | 1.02 | 1M Zn(CF3SO3)2 | stainless-steel mesh | 1 | 1.6 | 8 | 73
399 | SSCR | 3.37 | 0 | 0 | 0 | 0 | 3252.6 | 903.5 | 2349.1 | 3.428 | 0.341 |  | 0.1104632 | 4.215704 | 1.02 | 1M Zn(CF3SO3)2 | stainless-steel mesh | 1 | 1.6 | 10 | 67.9
400 | SSCR | 3.37 | 0 | 0 | 0 | 0 | 3252.6 | 903.5 | 2349.1 | 3.428 | 0.341 |  | 0.1104632 | 4.215704 | 1.02 | 1M Zn(CF3SO3)2 | stainless-steel mesh | 1 | 1.6 | 20 | 61.2
401 | SSCR | 3.37 | 0 | 0 | 0 | 0 | 3252.6 | 903.5 | 2349.1 | 3.428 | 0.341 |  | 0.1104632 | 4.215704 | 1.02 | 1M Zn(CF3SO3)2 | stainless-steel mesh | 1 | 1.6 | 30 | 56.4
402 | SSNCR-700 | 2.75 | 0.95 | 0 | 0 | 0 | 1687.1 | 472.1 | 1215 | 1.75 | 0.161 |  | 0.1013216 | 4.149132 | 1.11 | 1M Zn(CF3SO3)2 | stainless-steel mesh | 1 | 1.6 | 0.3 | 111.6
403 | SSNCR-700 | 2.75 | 0.95 | 0 | 0 | 0 | 1687.1 | 472.1 | 1215 | 1.75 | 0.161 |  | 0.1013216 | 4.149132 | 1.11 | 1M Zn(CF3SO3)2 | stainless-steel mesh | 1 | 1.6 | 0.5 | 105.1
404 | SSNCR-700 | 2.75 | 0.95 | 0 | 0 | 0 | 1687.1 | 472.1 | 1215 | 1.75 | 0.161 |  | 0.1013216 | 4.149132 | 1.11 | 1M Zn(CF3SO3)2 | stainless-steel mesh | 1 | 1.6 | 1 | 102
405 | SSNCR-700 | 2.75 | 0.95 | 0 | 0 | 0 | 1687.1 | 472.1 | 1215 | 1.75 | 0.161 |  | 0.1013216 | 4.149132 | 1.11 | 1M Zn(CF3SO3)2 | stainless-steel mesh | 1 | 1.6 | 3 | 96.6
406 | SSNCR-700 | 2.75 | 0.95 | 0 | 0 | 0 | 1687.1 | 472.1 | 1215 | 1.75 | 0.161 |  | 0.1013216 | 4.149132 | 1.11 | 1M Zn(CF3SO3)2 | stainless-steel mesh | 1 | 1.6 | 5 | 92.4
407 | SSNCR-700 | 2.75 | 0.95 | 0 | 0 | 0 | 1687.1 | 472.1 | 1215 | 1.75 | 0.161 |  | 0.1013216 | 4.149132 | 1.11 | 1M Zn(CF3SO3)2 | stainless-steel mesh | 1 | 1.6 | 8 | 90
408 | SSNCR-700 | 2.75 | 0.95 | 0 | 0 | 0 | 1687.1 | 472.1 | 1215 | 1.75 | 0.161 |  | 0.1013216 | 4.149132 | 1.11 | 1M Zn(CF3SO3)2 | stainless-steel mesh | 1 | 1.6 | 10 | 88.5
409 | SSNCR-700 | 2.75 | 0.95 | 0 | 0 | 0 | 1687.1 | 472.1 | 1215 | 1.75 | 0.161 |  | 0.1013216 | 4.149132 | 1.11 | 1M Zn(CF3SO3)2 | stainless-steel mesh | 1 | 1.6 | 20 | 79.9
410 | SSNCR-700 | 2.75 | 0.95 | 0 | 0 | 0 | 1687.1 | 472.1 | 1215 | 1.75 | 0.161 |  | 0.1013216 | 4.149132 | 1.11 | 1M Zn(CF3SO3)2 | stainless-steel mesh | 1 | 1.6 | 30 | 72.4
411 | SSNCR-800 | 1.91 | 2.99 | 0 | 0 | 0 | 2330.9 | 466.5 | 1864.4 | 2.756 | 0.262 |  | 0.1050521 | 4.729504 | 1.24 | 1M Zn(CF3SO3)2 | stainless-steel mesh | 1 | 1.6 | 0.3 | 125.3
412 | SSNCR-800 | 1.91 | 2.99 | 0 | 0 | 0 | 2330.9 | 466.5 | 1864.4 | 2.756 | 0.262 |  | 0.1050521 | 4.729504 | 1.24 | 1M Zn(CF3SO3)2 | stainless-steel mesh | 1 | 1.6 | 0.5 | 117.3
413 | SSNCR-800 | 1.91 | 2.99 | 0 | 0 | 0 | 2330.9 | 466.5 | 1864.4 | 2.756 | 0.262 |  | 0.1050521 | 4.729504 | 1.24 | 1M Zn(CF3SO3)2 | stainless-steel mesh | 1 | 1.6 | 1 | 115.3
414 | SSNCR-800 | 1.91 | 2.99 | 0 | 0 | 0 | 2330.9 | 466.5 | 1864.4 | 2.756 | 0.262 |  | 0.1050521 | 4.729504 | 1.24 | 1M Zn(CF3SO3)2 | stainless-steel mesh | 1 | 1.6 | 3 | 105.9
415 | SSNCR-800 | 1.91 | 2.99 | 0 | 0 | 0 | 2330.9 | 466.5 | 1864.4 | 2.756 | 0.262 |  | 0.1050521 | 4.729504 | 1.24 | 1M Zn(CF3SO3)2 | stainless-steel mesh | 1 | 1.6 | 5 | 99.8
416 | SSNCR-800 | 1.91 | 2.99 | 0 | 0 | 0 | 2330.9 | 466.5 | 1864.4 | 2.756 | 0.262 |  | 0.1050521 | 4.729504 | 1.24 | 1M Zn(CF3SO3)2 | stainless-steel mesh | 1 | 1.6 | 8 | 97.5
417 | SSNCR-800 | 1.91 | 2.99 | 0 | 0 | 0 | 2330.9 | 466.5 | 1864.4 | 2.756 | 0.262 |  | 0.1050521 | 4.729504 | 1.24 | 1M Zn(CF3SO3)2 | stainless-steel mesh | 1 | 1.6 | 10 | 94.5
418 | SSNCR-800 | 1.91 | 2.99 | 0 | 0 | 0 | 2330.9 | 466.5 | 1864.4 | 2.756 | 0.262 |  | 0.1050521 | 4.729504 | 1.24 | 1M Zn(CF3SO3)2 | stainless-steel mesh | 1 | 1.6 | 20 | 88.9
419 | SSNCR-800 | 1.91 | 2.99 | 0 | 0 | 0 | 2330.9 | 466.5 | 1864.4 | 2.756 | 0.262 |  | 0.1050521 | 4.729504 | 1.24 | 1M Zn(CF3SO3)2 | stainless-steel mesh | 1 | 1.6 | 30 | 83.1
420 | SSNCR-900 | 1.9 | 1.3 | 0 | 0 | 0 | 1317.4 | 364.9 | 952.5 | 1.384 | 0.155 |  | 0.1261188 | 4.202216 | 1.05 | 1M Zn(CF3SO3)2 | stainless-steel mesh | 1 | 1.6 | 0.3 | 107.6
421 | SSNCR-900 | 1.9 | 1.3 | 0 | 0 | 0 | 1317.4 | 364.9 | 952.5 | 1.384 | 0.155 |  | 0.1261188 | 4.202216 | 1.05 | 1M Zn(CF3SO3)2 | stainless-steel mesh | 1 | 1.6 | 0.5 | 103
422 | SSNCR-900 | 1.9 | 1.3 | 0 | 0 | 0 | 1317.4 | 364.9 | 952.5 | 1.384 | 0.155 |  | 0.1261188 | 4.202216 | 1.05 | 1M Zn(CF3SO3)2 | stainless-steel mesh | 1 | 1.6 | 1 | 99.7
423 | SSNCR-900 | 1.9 | 1.3 | 0 | 0 | 0 | 1317.4 | 364.9 | 952.5 | 1.384 | 0.155 |  | 0.1261188 | 4.202216 | 1.05 | 1M Zn(CF3SO3)2 | stainless-steel mesh | 1 | 1.6 | 3 | 91.6
424 | SSNCR-900 | 1.9 | 1.3 | 0 | 0 | 0 | 1317.4 | 364.9 | 952.5 | 1.384 | 0.155 |  | 0.1261188 | 4.202216 | 1.05 | 1M Zn(CF3SO3)2 | stainless-steel mesh | 1 | 1.6 | 5 | 88.7
425 | SSNCR-900 | 1.9 | 1.3 | 0 | 0 | 0 | 1317.4 | 364.9 | 952.5 | 1.384 | 0.155 |  | 0.1261188 | 4.202216 | 1.05 | 1M Zn(CF3SO3)2 | stainless-steel mesh | 1 | 1.6 | 8 | 82.4
426 | SSNCR-900 | 1.9 | 1.3 | 0 | 0 | 0 | 1317.4 | 364.9 | 952.5 | 1.384 | 0.155 |  | 0.1261188 | 4.202216 | 1.05 | 1M Zn(CF3SO3)2 | stainless-steel mesh | 1 | 1.6 | 10 | 79.6
427 | SSNCR-900 | 1.9 | 1.3 | 0 | 0 | 0 | 1317.4 | 364.9 | 952.5 | 1.384 | 0.155 |  | 0.1261188 | 4.202216 | 1.05 | 1M Zn(CF3SO3)2 | stainless-steel mesh | 1 | 1.6 | 20 | 71.9
428 | SSNCR-900 | 1.9 | 1.3 | 0 | 0 | 0 | 1317.4 | 364.9 | 952.5 | 1.384 | 0.155 |  | 0.1261188 | 4.202216 | 1.05 | 1M Zn(CF3SO3)2 | stainless-steel mesh | 1 | 1.6 | 30 | 63.1
429 | LK | 9.92 | 0 | 0 | 0 | 0 | 1667.33 |  |  | 1.23 | 0.65 | 0.57 | 1.14 | 2.950826 | 1.1 | 2M ZnSO4 | stainless-steel mesh |  | 1.6 | 0.5 | 101.2 | 10.1021/acsaem.3c00851
430 | LK | 9.92 | 0 | 0 | 0 | 0 | 1667.33 |  |  | 1.23 | 0.65 | 0.57 | 1.14 | 2.950826 | 1.1 | 2M ZnSO4 | stainless-steel mesh |  | 1.6 | 1 | 92.4
431 | LK | 9.92 | 0 | 0 | 0 | 0 | 1667.33 |  |  | 1.23 | 0.65 | 0.57 | 1.14 | 2.950826 | 1.1 | 2M ZnSO4 | stainless-steel mesh |  | 1.6 | 2 | 84.3
432 | LK | 9.92 | 0 | 0 | 0 | 0 | 1667.33 |  |  | 1.23 | 0.65 | 0.57 | 1.14 | 2.950826 | 1.1 | 2M ZnSO4 | stainless-steel mesh |  | 1.6 | 3 | 79.8
433 | LK | 9.92 | 0 | 0 | 0 | 0 | 1667.33 |  |  | 1.23 | 0.65 | 0.57 | 1.14 | 2.950826 | 1.1 | 2M ZnSO4 | stainless-steel mesh |  | 1.6 | 4 | 77.2
434 | LK | 9.92 | 0 | 0 | 0 | 0 | 1667.33 |  |  | 1.23 | 0.65 | 0.57 | 1.14 | 2.950826 | 1.1 | 2M ZnSO4 | stainless-steel mesh |  | 1.6 | 5 | 75.8
435 | LK | 9.92 | 0 | 0 | 0 | 0 | 1667.33 |  |  | 1.23 | 0.65 | 0.57 | 1.14 | 2.950826 | 1.1 | 2M ZnSO4 | stainless-steel mesh |  | 1.6 | 10 | 68.2
436 | LK | 9.92 | 0 | 0 | 0 | 0 | 1667.33 |  |  | 1.23 | 0.65 | 0.57 | 1.14 | 2.950826 | 1.1 | 2M ZnSO4 | stainless-steel mesh |  | 1.6 | 20 | 61
437 | LKS | 9.53 | 0 | 0 | 2.59 | 0 | 1886.8 |  |  | 1.23 | 0.69 | 0.54 | 1.278 | 2.60759 | 1.13 | 2M ZnSO4 | stainless-steel mesh |  | 1.6 | 0.5 | 113.3
438 | LKS | 9.53 | 0 | 0 | 2.59 | 0 | 1886.8 |  |  | 1.23 | 0.69 | 0.54 | 1.278 | 2.60759 | 1.13 | 2M ZnSO4 | stainless-steel mesh |  | 1.6 | 1 | 104.9
439 | LKS | 9.53 | 0 | 0 | 2.59 | 0 | 1886.8 |  |  | 1.23 | 0.69 | 0.54 | 1.278 | 2.60759 | 1.13 | 2M ZnSO4 | stainless-steel mesh |  | 1.6 | 2 | 97.5
440 | LKS | 9.53 | 0 | 0 | 2.59 | 0 | 1886.8 |  |  | 1.23 | 0.69 | 0.54 | 1.278 | 2.60759 | 1.13 | 2M ZnSO4 | stainless-steel mesh |  | 1.6 | 3 | 93.4
441 | LKS | 9.53 | 0 | 0 | 2.59 | 0 | 1886.8 |  |  | 1.23 | 0.69 | 0.54 | 1.278 | 2.60759 | 1.13 | 2M ZnSO4 | stainless-steel mesh |  | 1.6 | 4 | 89.9
442 | LKS | 9.53 | 0 | 0 | 2.59 | 0 | 1886.8 |  |  | 1.23 | 0.69 | 0.54 | 1.278 | 2.60759 | 1.13 | 2M ZnSO4 | stainless-steel mesh |  | 1.6 | 5 | 87
443 | LKS | 9.53 | 0 | 0 | 2.59 | 0 | 1886.8 |  |  | 1.23 | 0.69 | 0.54 | 1.278 | 2.60759 | 1.13 | 2M ZnSO4 | stainless-steel mesh |  | 1.6 | 10 | 78.5
444 | LKS | 9.53 | 0 | 0 | 2.59 | 0 | 1886.8 |  |  | 1.23 | 0.69 | 0.54 | 1.278 | 2.60759 | 1.13 | 2M ZnSO4 | stainless-steel mesh |  | 1.6 | 20 | 66
445 | LKN | 9.44 | 0.8 | 0 | 0 | 0 | 2295.25 |  |  | 1.63 | 0.91 | 0.72 | 1.264 | 2.840649 | 1.18 | 2M ZnSO4 | stainless-steel mesh |  | 1.6 | 0.5 | 114.1
446 | LKN | 9.44 | 0.8 | 0 | 0 | 0 | 2295.25 |  |  | 1.63 | 0.91 | 0.72 | 1.264 | 2.840649 | 1.18 | 2M ZnSO4 | stainless-steel mesh |  | 1.6 | 1 | 103.4
447 | LKN | 9.44 | 0.8 | 0 | 0 | 0 | 2295.25 |  |  | 1.63 | 0.91 | 0.72 | 1.264 | 2.840649 | 1.18 | 2M ZnSO4 | stainless-steel mesh |  | 1.6 | 2 | 94.5
448 | LKN | 9.44 | 0.8 | 0 | 0 | 0 | 2295.25 |  |  | 1.63 | 0.91 | 0.72 | 1.264 | 2.840649 | 1.18 | 2M ZnSO4 | stainless-steel mesh |  | 1.6 | 3 | 90
449 | LKN | 9.44 | 0.8 | 0 | 0 | 0 | 2295.25 |  |  | 1.63 | 0.91 | 0.72 | 1.264 | 2.840649 | 1.18 | 2M ZnSO4 | stainless-steel mesh |  | 1.6 | 4 | 86.4
450 | LKN | 9.44 | 0.8 | 0 | 0 | 0 | 2295.25 |  |  | 1.63 | 0.91 | 0.72 | 1.264 | 2.840649 | 1.18 | 2M ZnSO4 | stainless-steel mesh |  | 1.6 | 5 | 84
451 | LKN | 9.44 | 0.8 | 0 | 0 | 0 | 2295.25 |  |  | 1.63 | 0.91 | 0.72 | 1.264 | 2.840649 | 1.18 | 2M ZnSO4 | stainless-steel mesh |  | 1.6 | 10 | 74.4
452 | LKN | 9.44 | 0.8 | 0 | 0 | 0 | 2295.25 |  |  | 1.63 | 0.91 | 0.72 | 1.264 | 2.840649 | 1.18 | 2M ZnSO4 | stainless-steel mesh |  | 1.6 | 20 | 62.2
453 | LKNS | 9.05 | 1.32 | 0 | 1.67 | 0 | 2773.02 |  |  | 1.91 | 1.1 | 0.81 | 1.358 | 2.755119 | 1.19 | 2M ZnSO4 | stainless-steel mesh |  | 1.6 | 0.5 | 135
454 | LKNS | 9.05 | 1.32 | 0 | 1.67 | 0 | 2773.02 |  |  | 1.91 | 1.1 | 0.81 | 1.358 | 2.755119 | 1.19 | 2M ZnSO4 | stainless-steel mesh |  | 1.6 | 1 | 120.8
455 | LKNS | 9.05 | 1.32 | 0 | 1.67 | 0 | 2773.02 |  |  | 1.91 | 1.1 | 0.81 | 1.358 | 2.755119 | 1.19 | 2M ZnSO4 | stainless-steel mesh |  | 1.6 | 2 | 106
456 | LKNS | 9.05 | 1.32 | 0 | 1.67 | 0 | 2773.02 |  |  | 1.91 | 1.1 | 0.81 | 1.358 | 2.755119 | 1.19 | 2M ZnSO4 | stainless-steel mesh |  | 1.6 | 3 | 100.5
457 | LKNS | 9.05 | 1.32 | 0 | 1.67 | 0 | 2773.02 |  |  | 1.91 | 1.1 | 0.81 | 1.358 | 2.755119 | 1.19 | 2M ZnSO4 | stainless-steel mesh |  | 1.6 | 4 | 97.1
458 | LKNS | 9.05 | 1.32 | 0 | 1.67 | 0 | 2773.02 |  |  | 1.91 | 1.1 | 0.81 | 1.358 | 2.755119 | 1.19 | 2M ZnSO4 | stainless-steel mesh |  | 1.6 | 5 | 95
459 | LKNS | 9.05 | 1.32 | 0 | 1.67 | 0 | 2773.02 |  |  | 1.91 | 1.1 | 0.81 | 1.358 | 2.755119 | 1.19 | 2M ZnSO4 | stainless-steel mesh |  | 1.6 | 10 | 88.8
460 | LKNS | 9.05 | 1.32 | 0 | 1.67 | 0 | 2773.02 |  |  | 1.91 | 1.1 | 0.81 | 1.358 | 2.755119 | 1.19 | 2M ZnSO4 | stainless-steel mesh |  | 1.6 | 20 | 81.6
461 | MCHCNF | 9.71 | 5.41 | 0 | 0 | 0 | 670 |  |  | 0.72 | 0.43 | 0.14 | 3.071 | 4.298507 | 1.89 | 3M Zn(CF3SO3)2 | stainless-steel mesh |  | 1.7 | 0.1 | 122.4 | 10.1002/smtd.202300714
462 | MCHCNF | 9.71 | 5.41 | 0 | 0 | 0 | 670 |  |  | 0.72 | 0.43 | 0.14 | 3.071 | 4.298507 | 1.89 | 3M Zn(CF3SO3)2 | stainless-steel mesh |  | 1.7 | 0.2 | 92.4
463 | MCHCNF | 9.71 | 5.41 | 0 | 0 | 0 | 670 |  |  | 0.72 | 0.43 | 0.14 | 3.071 | 4.298507 | 1.89 | 3M Zn(CF3SO3)2 | stainless-steel mesh |  | 1.7 | 0.5 | 79.7
464 | MCHCNF | 9.71 | 5.41 | 0 | 0 | 0 | 670 |  |  | 0.72 | 0.43 | 0.14 | 3.071 | 4.298507 | 1.89 | 3M Zn(CF3SO3)2 | stainless-steel mesh |  | 1.7 | 1 | 72.7
465 | MCHCNF | 9.71 | 5.41 | 0 | 0 | 0 | 670 |  |  | 0.72 | 0.43 | 0.14 | 3.071 | 4.298507 | 1.89 | 3M Zn(CF3SO3)2 | stainless-steel mesh |  | 1.7 | 2 | 68.4
466 | MCHCNF | 9.71 | 5.41 | 0 | 0 | 0 | 670 |  |  | 0.72 | 0.43 | 0.14 | 3.071 | 4.298507 | 1.89 | 3M Zn(CF3SO3)2 | stainless-steel mesh |  | 1.7 | 5 | 61.1
467 | MCHCNF | 9.71 | 5.41 | 0 | 0 | 0 | 670 |  |  | 0.72 | 0.43 | 0.14 | 3.071 | 4.298507 | 1.89 | 3M Zn(CF3SO3)2 | stainless-steel mesh |  | 1.7 | 10 | 55.7
468 | MCHCNF | 9.71 | 5.41 | 0 | 0 | 0 | 670 |  |  | 0.72 | 0.43 | 0.14 | 3.071 | 4.298507 | 1.89 | 3M Zn(CF3SO3)2 | stainless-steel mesh |  | 1.7 | 20 | 49.1
469 | MCHCNF | 9.71 | 5.41 | 0 | 0 | 0 | 670 |  |  | 0.72 | 0.43 | 0.14 | 3.071 | 4.298507 | 1.89 | 3M Zn(CF3SO3)2 | stainless-steel mesh |  | 1.7 | 40 | 43.7
470 | MCHCNF | 9.71 | 5.41 | 0 | 0 | 0 | 670 |  |  | 0.72 | 0.43 | 0.14 | 3.071 | 4.298507 | 1.89 | 3M Zn(CF3SO3)2 | stainless-steel mesh |  | 1.7 | 50 | 42.2
471 | MCHCNF-1 | 7.21 | 3.67 | 0 | 0 | 0 | 1777 |  |  | 1.56 | 0.9 | 0.39 | 2.308 | 3.511536 | 2 | 3M Zn(CF3SO3)2 | stainless-steel mesh |  | 1.7 | 0.1 | 153.4
472 | MCHCNF-1 | 7.21 | 3.67 | 0 | 0 | 0 | 1777 |  |  | 1.56 | 0.9 | 0.39 | 2.308 | 3.511536 | 2 | 3M Zn(CF3SO3)2 | stainless-steel mesh |  | 1.7 | 0.2 | 117.6
473 | MCHCNF-1 | 7.21 | 3.67 | 0 | 0 | 0 | 1777 |  |  | 1.56 | 0.9 | 0.39 | 2.308 | 3.511536 | 2 | 3M Zn(CF3SO3)2 | stainless-steel mesh |  | 1.7 | 0.5 | 101.3
474 | MCHCNF-1 | 7.21 | 3.67 | 0 | 0 | 0 | 1777 |  |  | 1.56 | 0.9 | 0.39 | 2.308 | 3.511536 | 2 | 3M Zn(CF3SO3)2 | stainless-steel mesh |  | 1.7 | 1 | 93.9
475 | MCHCNF-1 | 7.21 | 3.67 | 0 | 0 | 0 | 1777 |  |  | 1.56 | 0.9 | 0.39 | 2.308 | 3.511536 | 2 | 3M Zn(CF3SO3)2 | stainless-steel mesh |  | 1.7 | 2 | 90.1
476 | MCHCNF-1 | 7.21 | 3.67 | 0 | 0 | 0 | 1777 |  |  | 1.56 | 0.9 | 0.39 | 2.308 | 3.511536 | 2 | 3M Zn(CF3SO3)2 | stainless-steel mesh |  | 1.7 | 5 | 83.1
477 | MCHCNF-1 | 7.21 | 3.67 | 0 | 0 | 0 | 1777 |  |  | 1.56 | 0.9 | 0.39 | 2.308 | 3.511536 | 2 | 3M Zn(CF3SO3)2 | stainless-steel mesh |  | 1.7 | 10 | 77.7
478 | MCHCNF-1 | 7.21 | 3.67 | 0 | 0 | 0 | 1777 |  |  | 1.56 | 0.9 | 0.39 | 2.308 | 3.511536 | 2 | 3M Zn(CF3SO3)2 | stainless-steel mesh |  | 1.7 | 20 | 72.3
479 | MCHCNF-1 | 7.21 | 3.67 | 0 | 0 | 0 | 1777 |  |  | 1.56 | 0.9 | 0.39 | 2.308 | 3.511536 | 2 | 3M Zn(CF3SO3)2 | stainless-steel mesh |  | 1.7 | 40 | 66.9
480 | MCHCNF-1 | 7.21 | 3.67 | 0 | 0 | 0 | 1777 |  |  | 1.56 | 0.9 | 0.39 | 2.308 | 3.511536 | 2 | 3M Zn(CF3SO3)2 | stainless-steel mesh |  | 1.7 | 50 | 64.2
481 | MCHCNF-2 | 8.35 | 2.41 | 0 | 0 | 0 | 2511 |  |  | 2.17 | 0.95 | 0.81 | 1.173 | 3.45679 | 2.07 | 3M Zn(CF3SO3)2 | stainless-steel mesh |  | 1.7 | 0.1 | 191.4
482 | MCHCNF-2 | 8.35 | 2.41 | 0 | 0 | 0 | 2511 |  |  | 2.17 | 0.95 | 0.81 | 1.173 | 3.45679 | 2.07 | 3M Zn(CF3SO3)2 | stainless-steel mesh |  | 1.7 | 0.2 | 167.7
483 | MCHCNF-2 | 8.35 | 2.41 | 0 | 0 | 0 | 2511 |  |  | 2.17 | 0.95 | 0.81 | 1.173 | 3.45679 | 2.07 | 3M Zn(CF3SO3)2 | stainless-steel mesh |  | 1.7 | 0.5 | 149.1
484 | MCHCNF-2 | 8.35 | 2.41 | 0 | 0 | 0 | 2511 |  |  | 2.17 | 0.95 | 0.81 | 1.173 | 3.45679 | 2.07 | 3M Zn(CF3SO3)2 | stainless-steel mesh |  | 1.7 | 1 | 138.4
485 | MCHCNF-2 | 8.35 | 2.41 | 0 | 0 | 0 | 2511 |  |  | 2.17 | 0.95 | 0.81 | 1.173 | 3.45679 | 2.07 | 3M Zn(CF3SO3)2 | stainless-steel mesh |  | 1.7 | 2 | 130.8
486 | MCHCNF-2 | 8.35 | 2.41 | 0 | 0 | 0 | 2511 |  |  | 2.17 | 0.95 | 0.81 | 1.173 | 3.45679 | 2.07 | 3M Zn(CF3SO3)2 | stainless-steel mesh |  | 1.7 | 5 | 123.6
487 | MCHCNF-2 | 8.35 | 2.41 | 0 | 0 | 0 | 2511 |  |  | 2.17 | 0.95 | 0.81 | 1.173 | 3.45679 | 2.07 | 3M Zn(CF3SO3)2 | stainless-steel mesh |  | 1.7 | 10 | 116.7
488 | MCHCNF-2 | 8.35 | 2.41 | 0 | 0 | 0 | 2511 |  |  | 2.17 | 0.95 | 0.81 | 1.173 | 3.45679 | 2.07 | 3M Zn(CF3SO3)2 | stainless-steel mesh |  | 1.7 | 20 | 113.8
489 | MCHCNF-2 | 8.35 | 2.41 | 0 | 0 | 0 | 2511 |  |  | 2.17 | 0.95 | 0.81 | 1.173 | 3.45679 | 2.07 | 3M Zn(CF3SO3)2 | stainless-steel mesh |  | 1.7 | 40 | 105.6
490 | MCHCNF-2 | 8.35 | 2.41 | 0 | 0 | 0 | 2511 |  |  | 2.17 | 0.95 | 0.81 | 1.173 | 3.45679 | 2.07 | 3M Zn(CF3SO3)2 | stainless-steel mesh |  | 1.7 | 50 | 99.9
491 | MCHCNF-3 | 6.98 | 2.3 | 0 | 0 | 0 | 2353 |  |  | 2.14 | 0.81 | 1.04 | 0.779 | 3.637909 | 2.18 | 3M Zn(CF3SO3)2 | stainless-steel mesh |  | 1.7 | 0.1 | 158.6
492 | MCHCNF-3 | 6.98 | 2.3 | 0 | 0 | 0 | 2353 |  |  | 2.14 | 0.81 | 1.04 | 0.779 | 3.637909 | 2.18 | 3M Zn(CF3SO3)2 | stainless-steel mesh |  | 1.7 | 0.2 | 127.2
493 | MCHCNF-3 | 6.98 | 2.3 | 0 | 0 | 0 | 2353 |  |  | 2.14 | 0.81 | 1.04 | 0.779 | 3.637909 | 2.18 | 3M Zn(CF3SO3)2 | stainless-steel mesh |  | 1.7 | 0.5 | 112.1
494 | MCHCNF-3 | 6.98 | 2.3 | 0 | 0 | 0 | 2353 |  |  | 2.14 | 0.81 | 1.04 | 0.779 | 3.637909 | 2.18 | 3M Zn(CF3SO3)2 | stainless-steel mesh |  | 1.7 | 1 | 104
495 | MCHCNF-3 | 6.98 | 2.3 | 0 | 0 | 0 | 2353 |  |  | 2.14 | 0.81 | 1.04 | 0.779 | 3.637909 | 2.18 | 3M Zn(CF3SO3)2 | stainless-steel mesh |  | 1.7 | 2 | 99.3
496 | MCHCNF-3 | 6.98 | 2.3 | 0 | 0 | 0 | 2353 |  |  | 2.14 | 0.81 | 1.04 | 0.779 | 3.637909 | 2.18 | 3M Zn(CF3SO3)2 | stainless-steel mesh |  | 1.7 | 5 | 91.6
497 | MCHCNF-3 | 6.98 | 2.3 | 0 | 0 | 0 | 2353 |  |  | 2.14 | 0.81 | 1.04 | 0.779 | 3.637909 | 2.18 | 3M Zn(CF3SO3)2 | stainless-steel mesh |  | 1.7 | 10 | 86.2
498 | MCHCNF-3 | 6.98 | 2.3 | 0 | 0 | 0 | 2353 |  |  | 2.14 | 0.81 | 1.04 | 0.779 | 3.637909 | 2.18 | 3M Zn(CF3SO3)2 | stainless-steel mesh |  | 1.7 | 20 | 81.6
499 | MCHCNF-3 | 6.98 | 2.3 | 0 | 0 | 0 | 2353 |  |  | 2.14 | 0.81 | 1.04 | 0.779 | 3.637909 | 2.18 | 3M Zn(CF3SO3)2 | stainless-steel mesh |  | 1.7 | 40 | 76.1
500 | MCHCNF-3 | 6.98 | 2.3 | 0 | 0 | 0 | 2353 |  |  | 2.14 | 0.81 | 1.04 | 0.779 | 3.637909 | 2.18 | 3M Zn(CF3SO3)2 | stainless-steel mesh |  | 1.7 | 50 | 73.9
501 | BFCA-a | 15.55 | 2.61 | 0 | 0 | 0 | 3139.2 | 1295.9 |  | 1.74 | 0.97 |  | 1.25974 | 2.217125 | 1.02 | 2M ZnSO4 | graphite paper | 1 | 1.6 | 0.1 | 189.4 | https://doi.org/10.1016/j.est.2023.108794
502 | BFCA-a | 15.55 | 2.61 | 0 | 0 | 0 | 3139.2 | 1295.9 |  | 1.74 | 0.97 |  | 1.25974 | 2.217125 | 1.02 | 2M ZnSO4 | graphite paper | 1 | 1.6 | 0.2 | 155
503 | BFCA-a | 15.55 | 2.61 | 0 | 0 | 0 | 3139.2 | 1295.9 |  | 1.74 | 0.97 |  | 1.25974 | 2.217125 | 1.02 | 2M ZnSO4 | graphite paper | 1 | 1.6 | 0.5 | 136.6
504 | BFCA-a | 15.55 | 2.61 | 0 | 0 | 0 | 3139.2 | 1295.9 |  | 1.74 | 0.97 |  | 1.25974 | 2.217125 | 1.02 | 2M ZnSO4 | graphite paper | 1 | 1.6 | 1 | 126.1
505 | BFCA-a | 15.55 | 2.61 | 0 | 0 | 0 | 3139.2 | 1295.9 |  | 1.74 | 0.97 |  | 1.25974 | 2.217125 | 1.02 | 2M ZnSO4 | graphite paper | 1 | 1.6 | 2 | 117.1
506 | BFCA-a | 15.55 | 2.61 | 0 | 0 | 0 | 3139.2 | 1295.9 |  | 1.74 | 0.97 |  | 1.25974 | 2.217125 | 1.02 | 2M ZnSO4 | graphite paper | 1 | 1.6 | 3 | 112.5
507 | BFCA-a | 15.55 | 2.61 | 0 | 0 | 0 | 3139.2 | 1295.9 |  | 1.74 | 0.97 |  | 1.25974 | 2.217125 | 1.02 | 2M ZnSO4 | graphite paper | 1 | 1.6 | 4 | 109.3
508 | BFCA-a | 15.55 | 2.61 | 0 | 0 | 0 | 3139.2 | 1295.9 |  | 1.74 | 0.97 |  | 1.25974 | 2.217125 | 1.02 | 2M ZnSO4 | graphite paper | 1 | 1.6 | 5 | 106.7
509 | BFCA-a | 15.55 | 2.61 | 0 | 0 | 0 | 3139.2 | 1295.9 |  | 1.74 | 0.97 |  | 1.25974 | 2.217125 | 1.02 | 2M ZnSO4 | graphite paper | 1 | 1.6 | 7 | 103.6
510 | BFCA-a | 15.55 | 2.61 | 0 | 0 | 0 | 3139.2 | 1295.9 |  | 1.74 | 0.97 |  | 1.25974 | 2.217125 | 1.02 | 2M ZnSO4 | graphite paper | 1 | 1.6 | 10 | 100
511 | BFCA-a | 15.55 | 2.61 | 0 | 0 | 0 | 3139.2 | 1295.9 |  | 1.74 | 0.97 |  | 1.25974 | 2.217125 | 1.02 | 2M ZnSO4 | graphite paper | 1 | 1.6 | 14 | 97.2
512 | BFCA-a | 15.55 | 2.61 | 0 | 0 | 0 | 3139.2 | 1295.9 |  | 1.74 | 0.97 |  | 1.25974 | 2.217125 | 1.02 | 2M ZnSO4 | graphite paper | 1 | 1.6 | 20 | 94.2
513 | BFCA-a | 15.55 | 2.61 | 0 | 0 | 0 | 3139.2 | 1295.9 |  | 1.74 | 0.97 |  | 1.25974 | 2.217125 | 1.02 | 2M ZnSO4 | graphite paper | 1 | 1.6 | 50 | 84.2
514 | BFCA-a | 15.55 | 2.61 | 0 | 0 | 0 | 3139.2 | 1295.9 |  | 1.74 | 0.97 |  | 1.25974 | 2.217125 | 1.02 | 2M ZnSO4 | graphite paper | 1 | 1.6 | 70 | 66.9
515 | BFCA-a | 15.55 | 2.61 | 0 | 0 | 0 | 3139.2 | 1295.9 |  | 1.74 | 0.97 |  | 1.25974 | 2.217125 | 1.02 | 2M ZnSO4 | graphite paper | 1 | 1.6 | 100 | 59.4
516 | BFCA | 12.89 | 3.05 | 0 | 0 | 0 | 3224.9 | 1257.6 |  | 1.93 | 0.93 |  | 0.93 | 2.393873 | 0.94 | 2M ZnSO4 | graphite paper | 1 | 1.6 | 0.1 | 225.3
517 | BFCA | 12.89 | 3.05 | 0 | 0 | 0 | 3224.9 | 1257.6 |  | 1.93 | 0.93 |  | 0.93 | 2.393873 | 0.94 | 2M ZnSO4 | graphite paper | 1 | 1.6 | 0.2 | 196.8
518 | BFCA | 12.89 | 3.05 | 0 | 0 | 0 | 3224.9 | 1257.6 |  | 1.93 | 0.93 |  | 0.93 | 2.393873 | 0.94 | 2M ZnSO4 | graphite paper | 1 | 1.6 | 0.5 | 174.3
519 | BFCA | 12.89 | 3.05 | 0 | 0 | 0 | 3224.9 | 1257.6 |  | 1.93 | 0.93 |  | 0.93 | 2.393873 | 0.94 | 2M ZnSO4 | graphite paper | 1 | 1.6 | 1 | 161.1
520 | BFCA | 12.89 | 3.05 | 0 | 0 | 0 | 3224.9 | 1257.6 |  | 1.93 | 0.93 |  | 0.93 | 2.393873 | 0.94 | 2M ZnSO4 | graphite paper | 1 | 1.6 | 2 | 150.8
521 | BFCA | 12.89 | 3.05 | 0 | 0 | 0 | 3224.9 | 1257.6 |  | 1.93 | 0.93 |  | 0.93 | 2.393873 | 0.94 | 2M ZnSO4 | graphite paper | 1 | 1.6 | 3 | 144.4
522 | BFCA | 12.89 | 3.05 | 0 | 0 | 0 | 3224.9 | 1257.6 |  | 1.93 | 0.93 |  | 0.93 | 2.393873 | 0.94 | 2M ZnSO4 | graphite paper | 1 | 1.6 | 4 | 141.2
523 | BFCA | 12.89 | 3.05 | 0 | 0 | 0 | 3224.9 | 1257.6 |  | 1.93 | 0.93 |  | 0.93 | 2.393873 | 0.94 | 2M ZnSO4 | graphite paper | 1 | 1.6 | 5 | 138.6
524 | BFCA | 12.89 | 3.05 | 0 | 0 | 0 | 3224.9 | 1257.6 |  | 1.93 | 0.93 |  | 0.93 | 2.393873 | 0.94 | 2M ZnSO4 | graphite paper | 1 | 1.6 | 7 | 134
525 | BFCA | 12.89 | 3.05 | 0 | 0 | 0 | 3224.9 | 1257.6 |  | 1.93 | 0.93 |  | 0.93 | 2.393873 | 0.94 | 2M ZnSO4 | graphite paper | 1 | 1.6 | 10 | 129.3
526 | BFCA | 12.89 | 3.05 | 0 | 0 | 0 | 3224.9 | 1257.6 |  | 1.93 | 0.93 |  | 0.93 | 2.393873 | 0.94 | 2M ZnSO4 | graphite paper | 1 | 1.6 | 14 | 124.5
527 | BFCA | 12.89 | 3.05 | 0 | 0 | 0 | 3224.9 | 1257.6 |  | 1.93 | 0.93 |  | 0.93 | 2.393873 | 0.94 | 2M ZnSO4 | graphite paper | 1 | 1.6 | 20 | 118.7
528 | BFCA | 12.89 | 3.05 | 0 | 0 | 0 | 3224.9 | 1257.6 |  | 1.93 | 0.93 |  | 0.93 | 2.393873 | 0.94 | 2M ZnSO4 | graphite paper | 1 | 1.6 | 50 | 103
529 | BFCA | 12.89 | 3.05 | 0 | 0 | 0 | 3224.9 | 1257.6 |  | 1.93 | 0.93 |  | 0.93 | 2.393873 | 0.94 | 2M ZnSO4 | graphite paper | 1 | 1.6 | 70 | 88.8
530 | BFCA | 12.89 | 3.05 | 0 | 0 | 0 | 3224.9 | 1257.6 |  | 1.93 | 0.93 |  | 0.93 | 2.393873 | 0.94 | 2M ZnSO4 | graphite paper | 1 | 1.6 | 100 | 73.8
531 | BFCA-b | 10.45 | 2.44 | 0 | 0 | 0 | 2993.2 | 1291.5 |  | 1.71 | 0.91 |  | 1.1375 | 2.28518 | 0.91 | 2M ZnSO4 | graphite paper | 1 | 1.6 | 0.1 | 193
532 | BFCA-b | 10.45 | 2.44 | 0 | 0 | 0 | 2993.2 | 1291.5 |  | 1.71 | 0.91 |  | 1.1375 | 2.28518 | 0.91 | 2M ZnSO4 | graphite paper | 1 | 1.6 | 0.2 | 160.1
533 | BFCA-b | 10.45 | 2.44 | 0 | 0 | 0 | 2993.2 | 1291.5 |  | 1.71 | 0.91 |  | 1.1375 | 2.28518 | 0.91 | 2M ZnSO4 | graphite paper | 1 | 1.6 | 0.5 | 141.2
534 | BFCA-b | 10.45 | 2.44 | 0 | 0 | 0 | 2993.2 | 1291.5 |  | 1.71 | 0.91 |  | 1.1375 | 2.28518 | 0.91 | 2M ZnSO4 | graphite paper | 1 | 1.6 | 1 | 129.3
535 | BFCA-b | 10.45 | 2.44 | 0 | 0 | 0 | 2993.2 | 1291.5 |  | 1.71 | 0.91 |  | 1.1375 | 2.28518 | 0.91 | 2M ZnSO4 | graphite paper | 1 | 1.6 | 2 | 120.9
536 | BFCA-b | 10.45 | 2.44 | 0 | 0 | 0 | 2993.2 | 1291.5 |  | 1.71 | 0.91 |  | 1.1375 | 2.28518 | 0.91 | 2M ZnSO4 | graphite paper | 1 | 1.6 | 3 | 116.7
537 | BFCA-b | 10.45 | 2.44 | 0 | 0 | 0 | 2993.2 | 1291.5 |  | 1.71 | 0.91 |  | 1.1375 | 2.28518 | 0.91 | 2M ZnSO4 | graphite paper | 1 | 1.6 | 4 | 112.9
538 | BFCA-b | 10.45 | 2.44 | 0 | 0 | 0 | 2993.2 | 1291.5 |  | 1.71 | 0.91 |  | 1.1375 | 2.28518 | 0.91 | 2M ZnSO4 | graphite paper | 1 | 1.6 | 5 | 110.9
539 | BFCA-b | 10.45 | 2.44 | 0 | 0 | 0 | 2993.2 | 1291.5 |  | 1.71 | 0.91 |  | 1.1375 | 2.28518 | 0.91 | 2M ZnSO4 | graphite paper | 1 | 1.6 | 7 | 108.3
540 | BFCA-b | 10.45 | 2.44 | 0 | 0 | 0 | 2993.2 | 1291.5 |  | 1.71 | 0.91 |  | 1.1375 | 2.28518 | 0.91 | 2M ZnSO4 | graphite paper | 1 | 1.6 | 10 | 104.5
541 | BFCA-b | 10.45 | 2.44 | 0 | 0 | 0 | 2993.2 | 1291.5 |  | 1.71 | 0.91 |  | 1.1375 | 2.28518 | 0.91 | 2M ZnSO4 | graphite paper | 1 | 1.6 | 14 | 102
542 | BFCA-b | 10.45 | 2.44 | 0 | 0 | 0 | 2993.2 | 1291.5 |  | 1.71 | 0.91 |  | 1.1375 | 2.28518 | 0.91 | 2M ZnSO4 | graphite paper | 1 | 1.6 | 20 | 99.4
543 | BFCA-b | 10.45 | 2.44 | 0 | 0 | 0 | 2993.2 | 1291.5 |  | 1.71 | 0.91 |  | 1.1375 | 2.28518 | 0.91 | 2M ZnSO4 | graphite paper | 1 | 1.6 | 50 | 91
544 | BFCA-b | 10.45 | 2.44 | 0 | 0 | 0 | 2993.2 | 1291.5 |  | 1.71 | 0.91 |  | 1.1375 | 2.28518 | 0.91 | 2M ZnSO4 | graphite paper | 1 | 1.6 | 70 | 79.4
545 | BFCA-b | 10.45 | 2.44 | 0 | 0 | 0 | 2993.2 | 1291.5 |  | 1.71 | 0.91 |  | 1.1375 | 2.28518 | 0.91 | 2M ZnSO4 | graphite paper | 1 | 1.6 | 100 | 70.2
546 | NPCN | 6.2 | 1.6 | 0 | 0 | 0 | 2691.29 |  |  | 1.77 | 0.58 |  | 0.487395 | 2.630709 | 1.088 | 2M ZnSO4 | stainless-steel mesh | 1.1 | 1.79 | 0.1 | 189.3 | 10.1016/j.electacta.2023.1421
547 | NPCN | 6.2 | 1.6 | 0 | 0 | 0 | 2691.29 |  |  | 1.77 | 0.58 |  | 0.487395 | 2.630709 | 1.088 | 2M ZnSO4 | stainless-steel mesh | 1.1 | 1.79 | 0.2 | 160.1
548 | NPCN | 6.2 | 1.6 | 0 | 0 | 0 | 2691.29 |  |  | 1.77 | 0.58 |  | 0.487395 | 2.630709 | 1.088 | 2M ZnSO4 | stainless-steel mesh | 1.1 | 1.79 | 0.5 | 133.8
549 | NPCN | 6.2 | 1.6 | 0 | 0 | 0 | 2691.29 |  |  | 1.77 | 0.58 |  | 0.487395 | 2.630709 | 1.088 | 2M ZnSO4 | stainless-steel mesh | 1.1 | 1.79 | 1 | 123.8
550 | NPCN | 6.2 | 1.6 | 0 | 0 | 0 | 2691.29 |  |  | 1.77 | 0.58 |  | 0.487395 | 2.630709 | 1.088 | 2M ZnSO4 | stainless-steel mesh | 1.1 | 1.79 | 2 | 116.1
551 | NPCN | 6.2 | 1.6 | 0 | 0 | 0 | 2691.29 |  |  | 1.77 | 0.58 |  | 0.487395 | 2.630709 | 1.088 | 2M ZnSO4 | stainless-steel mesh | 1.1 | 1.79 | 5 | 106.5
552 | NPCN | 6.2 | 1.6 | 0 | 0 | 0 | 2691.29 |  |  | 1.77 | 0.58 |  | 0.487395 | 2.630709 | 1.088 | 2M ZnSO4 | stainless-steel mesh | 1.1 | 1.79 | 10 | 101.1
553 | NPCN | 6.2 | 1.6 | 0 | 0 | 0 | 2691.29 |  |  | 1.77 | 0.58 |  | 0.487395 | 2.630709 | 1.088 | 2M ZnSO4 | stainless-steel mesh | 1.1 | 1.79 | 20 | 96.7
554 | ORC-700 | 8.2 | 0 | 0 | 0 | 0 | 1500 |  |  | 0.78 | 0.54 | 0.24 | 2.25 | 2.08 | 1.01 | 1M ZnSO4 | stainless-steel mesh | 2 | 1.6 | 0.5 | 89.33333 | https://doi.org/10.1021/acsami.2c13886
555 | ORC-700 | 8.2 | 0 | 0 | 0 | 0 | 1500 |  |  | 0.78 | 0.54 | 0.24 | 2.25 | 2.08 | 1.01 | 1M ZnSO4 | stainless-steel mesh | 2 | 1.6 | 1 | 80.44444
556 | ORC-700 | 8.2 | 0 | 0 | 0 | 0 | 1500 |  |  | 0.78 | 0.54 | 0.24 | 2.25 | 2.08 | 1.01 | 1M ZnSO4 | stainless-steel mesh | 2 | 1.6 | 2 | 76.44444
557 | ORC-700 | 8.2 | 0 | 0 | 0 | 0 | 1500 |  |  | 0.78 | 0.54 | 0.24 | 2.25 | 2.08 | 1.01 | 1M ZnSO4 | stainless-steel mesh | 2 | 1.6 | 5 | 71.11111
558 | ORC-700 | 8.2 | 0 | 0 | 0 | 0 | 1500 |  |  | 0.78 | 0.54 | 0.24 | 2.25 | 2.08 | 1.01 | 1M ZnSO4 | stainless-steel mesh | 2 | 1.6 | 10 | 65.77778
559 | ORC-700 | 8.2 | 0 | 0 | 0 | 0 | 1500 |  |  | 0.78 | 0.54 | 0.24 | 2.25 | 2.08 | 1.01 | 1M ZnSO4 | stainless-steel mesh | 2 | 1.6 | 20 | 58.22222
560 | ORC-700 | 8.2 | 0 | 0 | 0 | 0 | 1500 |  |  | 0.78 | 0.54 | 0.24 | 2.25 | 2.08 | 1.01 | 1M ZnSO4 | stainless-steel mesh | 2 | 1.6 | 50 | 44.88889
561 | ORC-700 | 8.2 | 0 | 0 | 0 | 0 | 1500 |  |  | 0.78 | 0.54 | 0.24 | 2.25 | 2.08 | 1.01 | 1M ZnSO4 | stainless-steel mesh | 2 | 1.6 | 100 | 18.22222
562 | ORC-800 | 6.3 | 0 | 0 | 0 | 0 | 1886 |  |  | 0.93 | 0.66 | 0.27 | 2.444 | 1.972428 | 1.04 | 1M ZnSO4 | stainless-steel mesh | 2 | 1.6 | 0.5 | 81.77778
563 | ORC-800 | 6.3 | 0 | 0 | 0 | 0 | 1886 |  |  | 0.93 | 0.66 | 0.27 | 2.444 | 1.972428 | 1.04 | 1M ZnSO4 | stainless-steel mesh | 2 | 1.6 | 1 | 76
564 | ORC-800 | 6.3 | 0 | 0 | 0 | 0 | 1886 |  |  | 0.93 | 0.66 | 0.27 | 2.444 | 1.972428 | 1.04 | 1M ZnSO4 | stainless-steel mesh | 2 | 1.6 | 2 | 67.11111
565 | ORC-800 | 6.3 | 0 | 0 | 0 | 0 | 1886 |  |  | 0.93 | 0.66 | 0.27 | 2.444 | 1.972428 | 1.04 | 1M ZnSO4 | stainless-steel mesh | 2 | 1.6 | 5 | 62.22222
566 | ORC-800 | 6.3 | 0 | 0 | 0 | 0 | 1886 |  |  | 0.93 | 0.66 | 0.27 | 2.444 | 1.972428 | 1.04 | 1M ZnSO4 | stainless-steel mesh | 2 | 1.6 | 10 | 56.44444
567 | ORC-800 | 6.3 | 0 | 0 | 0 | 0 | 1886 |  |  | 0.93 | 0.66 | 0.27 | 2.444 | 1.972428 | 1.04 | 1M ZnSO4 | stainless-steel mesh | 2 | 1.6 | 20 | 50.66667
568 | ORC-800 | 6.3 | 0 | 0 | 0 | 0 | 1886 |  |  | 0.93 | 0.66 | 0.27 | 2.444 | 1.972428 | 1.04 | 1M ZnSO4 | stainless-steel mesh | 2 | 1.6 | 50 | 40.88889
569 | ORC-800 | 6.3 | 0 | 0 | 0 | 0 | 1886 |  |  | 0.93 | 0.66 | 0.27 | 2.444 | 1.972428 | 1.04 | 1M ZnSO4 | stainless-steel mesh | 2 | 1.6 | 100 | 28.44444
570 | ORC-900 | 6.8 | 0 | 0 | 0 | 0 | 1410 |  |  | 0.77 | 0.49 | 0.28 | 1.75 | 2.184397 | 1.09 | 1M ZnSO4 | stainless-steel mesh | 2 | 1.6 | 0.5 | 136.8889
571 | ORC-900 | 6.8 | 0 | 0 | 0 | 0 | 1410 |  |  | 0.77 | 0.49 | 0.28 | 1.75 | 2.184397 | 1.09 | 1M ZnSO4 | stainless-steel mesh | 2 | 1.6 | 1 | 113.3333
572 | ORC-900 | 6.8 | 0 | 0 | 0 | 0 | 1410 |  |  | 0.77 | 0.49 | 0.28 | 1.75 | 2.184397 | 1.09 | 1M ZnSO4 | stainless-steel mesh | 2 | 1.6 | 2 | 102.2222
573 | ORC-900 | 6.8 | 0 | 0 | 0 | 0 | 1410 |  |  | 0.77 | 0.49 | 0.28 | 1.75 | 2.184397 | 1.09 | 1M ZnSO4 | stainless-steel mesh | 2 | 1.6 | 5 | 92.44444
574 | ORC-900 | 6.8 | 0 | 0 | 0 | 0 | 1410 |  |  | 0.77 | 0.49 | 0.28 | 1.75 | 2.184397 | 1.09 | 1M ZnSO4 | stainless-steel mesh | 2 | 1.6 | 10 | 85.77778
575 | ORC-900 | 6.8 | 0 | 0 | 0 | 0 | 1410 |  |  | 0.77 | 0.49 | 0.28 | 1.75 | 2.184397 | 1.09 | 1M ZnSO4 | stainless-steel mesh | 2 | 1.6 | 20 | 79.11111
576 | ORC-900 | 6.8 | 0 | 0 | 0 | 0 | 1410 |  |  | 0.77 | 0.49 | 0.28 | 1.75 | 2.184397 | 1.09 | 1M ZnSO4 | stainless-steel mesh | 2 | 1.6 | 50 | 72
577 | ORC-900 | 6.8 | 0 | 0 | 0 | 0 | 1410 |  |  | 0.77 | 0.49 | 0.28 | 1.75 | 2.184397 | 1.09 | 1M ZnSO4 | stainless-steel mesh | 2 | 1.6 | 100 | 61.77778
578 | ORC-1000 | 4.3 | 0 | 0 | 0 | 0 | 1655 |  |  | 0.81 | 0.58 | 0.23 | 2.522 | 1.957704 | 1.05 | 1M ZnSO4 | stainless-steel mesh | 2 | 1.6 | 0.5 | 73.33333
579 | ORC-1000 | 4.3 | 0 | 0 | 0 | 0 | 1655 |  |  | 0.81 | 0.58 | 0.23 | 2.522 | 1.957704 | 1.05 | 1M ZnSO4 | stainless-steel mesh | 2 | 1.6 | 1 | 64.44444
580 | ORC-1000 | 4.3 | 0 | 0 | 0 | 0 | 1655 |  |  | 0.81 | 0.58 | 0.23 | 2.522 | 1.957704 | 1.05 | 1M ZnSO4 | stainless-steel mesh | 2 | 1.6 | 2 | 59.11111
581 | ORC-1000 | 4.3 | 0 | 0 | 0 | 0 | 1655 |  |  | 0.81 | 0.58 | 0.23 | 2.522 | 1.957704 | 1.05 | 1M ZnSO4 | stainless-steel mesh | 2 | 1.6 | 5 | 54.66667
582 | ORC-1000 | 4.3 | 0 | 0 | 0 | 0 | 1655 |  |  | 0.81 | 0.58 | 0.23 | 2.522 | 1.957704 | 1.05 | 1M ZnSO4 | stainless-steel mesh | 2 | 1.6 | 10 | 51.55556
583 | ORC-1000 | 4.3 | 0 | 0 | 0 | 0 | 1655 |  |  | 0.81 | 0.58 | 0.23 | 2.522 | 1.957704 | 1.05 | 1M ZnSO4 | stainless-steel mesh | 2 | 1.6 | 20 | 45.33333
584 | ORC-1000 | 4.3 | 0 | 0 | 0 | 0 | 1655 |  |  | 0.81 | 0.58 | 0.23 | 2.522 | 1.957704 | 1.05 | 1M ZnSO4 | stainless-steel mesh | 2 | 1.6 | 50 | 41.77778
585 | ORC-1000 | 4.3 | 0 | 0 | 0 | 0 | 1655 |  |  | 0.81 | 0.58 | 0.23 | 2.522 | 1.957704 | 1.05 | 1M ZnSO4 | stainless-steel mesh | 2 | 1.6 | 100 | 31.55556
586 | 3DPC | 11.54 | 0 | 0 | 0.47 | 0 | 2813 | 1805 |  | 1.82 | 0.86 | 0.49 | 1.755 | 2.587984 | 1.01 | 2M ZnSO4 | Carbon cloth | 1.5 | 1.6 | 0.5 | 194 | 10.1016/j.carbon.2022.09.056
587 | 3DPC | 11.54 | 0 | 0 | 0.47 | 0 | 2813 | 1805 |  | 1.82 | 0.86 | 0.49 | 1.755 | 2.587984 | 1.01 | 2M ZnSO4 | Carbon cloth | 1.5 | 1.6 | 1 | 172
588 | 3DPC | 11.54 | 0 | 0 | 0.47 | 0 | 2813 | 1805 |  | 1.82 | 0.86 | 0.49 | 1.755 | 2.587984 | 1.01 | 2M ZnSO4 | Carbon cloth | 1.5 | 1.6 | 2 | 152
589 | 3DPC | 11.54 | 0 | 0 | 0.47 | 0 | 2813 | 1805 |  | 1.82 | 0.86 | 0.49 | 1.755 | 2.587984 | 1.01 | 2M ZnSO4 | Carbon cloth | 1.5 | 1.6 | 4 | 138
590 | 3DPC | 11.54 | 0 | 0 | 0.47 | 0 | 2813 | 1805 |  | 1.82 | 0.86 | 0.49 | 1.755 | 2.587984 | 1.01 | 2M ZnSO4 | Carbon cloth | 1.5 | 1.6 | 6 | 129
591 | 3DPC | 11.54 | 0 | 0 | 0.47 | 0 | 2813 | 1805 |  | 1.82 | 0.86 | 0.49 | 1.755 | 2.587984 | 1.01 | 2M ZnSO4 | Carbon cloth | 1.5 | 1.6 | 8 | 123
592 | 3DPC | 11.54 | 0 | 0 | 0.47 | 0 | 2813 | 1805 |  | 1.82 | 0.86 | 0.49 | 1.755 | 2.587984 | 1.01 | 2M ZnSO4 | Carbon cloth | 1.5 | 1.6 | 10 | 119
593 | 3DPC | 11.54 | 0 | 0 | 0.47 | 0 | 2813 | 1805 |  | 1.82 | 0.86 | 0.49 | 1.755 | 2.587984 | 1.01 | 2M ZnSO4 | Carbon cloth | 1.5 | 1.6 | 15 | 113
594 | 3DPC | 11.54 | 0 | 0 | 0.47 | 0 | 2813 | 1805 |  | 1.82 | 0.86 | 0.49 | 1.755 | 2.587984 | 1.01 | 2M ZnSO4 | Carbon cloth | 1.5 | 1.6 | 20 | 108
595 | 3DPC | 11.54 | 0 | 0 | 0.47 | 0 | 2813 | 1805 |  | 1.82 | 0.86 | 0.49 | 1.755 | 2.587984 | 1.01 | 2M ZnSO4 | Carbon cloth | 1.5 | 1.6 | 30 | 102
596 | NHPC | 6.15 | 13.57 | 0 | 0 | 0 | 1274.8 | 1127.8 |  | 0.551 | 0.394 |  | 2.509554 | 1.728899 | 1.97 | 2M ZnSO4 | stainless-steel mesh | 1 | 1.6 | 0.5 | 127.5 | 10.1002/adma.202203744
597 | NHPC | 6.15 | 13.57 | 0 | 0 | 0 | 1274.8 | 1127.8 |  | 0.551 | 0.394 |  | 2.509554 | 1.728899 | 1.97 | 2M ZnSO4 | stainless-steel mesh | 1 | 1.6 | 1 | 117.1
598 | NHPC | 6.15 | 13.57 | 0 | 0 | 0 | 1274.8 | 1127.8 |  | 0.551 | 0.394 |  | 2.509554 | 1.728899 | 1.97 | 2M ZnSO4 | stainless-steel mesh | 1 | 1.6 | 2 | 106.8
599 | NHPC | 6.15 | 13.57 | 0 | 0 | 0 | 1274.8 | 1127.8 |  | 0.551 | 0.394 |  | 2.509554 | 1.728899 | 1.97 | 2M ZnSO4 | stainless-steel mesh | 1 | 1.6 | 5 | 87.8
600 | NHPC | 6.15 | 13.57 | 0 | 0 | 0 | 1274.8 | 1127.8 |  | 0.551 | 0.394 |  | 2.509554 | 1.728899 | 1.97 | 2M ZnSO4 | stainless-steel mesh | 1 | 1.6 | 10 | 67.9
601 | NHPC | 6.15 | 13.57 | 0 | 0 | 0 | 1274.8 | 1127.8 |  | 0.551 | 0.394 |  | 2.509554 | 1.728899 | 1.97 | 2M ZnSO4 | stainless-steel mesh | 1 | 1.6 | 20 | 42.4
602 | NHPC | 6.15 | 13.57 | 0 | 0 | 0 | 1274.8 | 1127.8 |  | 0.551 | 0.394 |  | 2.509554 | 1.728899 | 1.97 | 2M ZnSO4 | stainless-steel mesh | 1 | 1.6 | 30 | 23.9
603 | NHPC | 6.15 | 13.57 | 0 | 0 | 0 | 1274.8 | 1127.8 |  | 0.551 | 0.394 |  | 2.509554 | 1.728899 | 1.97 | 2M ZnSO4 | stainless-steel mesh | 1 | 1.6 | 60 | 17.4
604 | ANHPC-1 | 6.82 | 2.11 | 0 | 0 | 0 | 3407.6 | 1076.7 |  | 1.953 | 0.574 |  | 0.4162437 | 2.292523 | 2.41 | 2M ZnSO4 | stainless-steel mesh | 1 | 1.6 | 0.5 | 194.4
605 | ANHPC-1 | 6.82 | 2.11 | 0 | 0 | 0 | 3407.6 | 1076.7 |  | 1.953 | 0.574 |  | 0.4162437 | 2.292523 | 2.41 | 2M ZnSO4 | stainless-steel mesh | 1 | 1.6 | 1 | 178.5
606 | ANHPC-1 | 6.82 | 2.11 | 0 | 0 | 0 | 3407.6 | 1076.7 |  | 1.953 | 0.574 |  | 0.4162437 | 2.292523 | 2.41 | 2M ZnSO4 | stainless-steel mesh | 1 | 1.6 | 2 | 165.5
607 | ANHPC-1 | 6.82 | 2.11 | 0 | 0 | 0 | 3407.6 | 1076.7 |  | 1.953 | 0.574 |  | 0.4162437 | 2.292523 | 2.41 | 2M ZnSO4 | stainless-steel mesh | 1 | 1.6 | 5 | 147.4
608 | ANHPC-1 | 6.82 | 2.11 | 0 | 0 | 0 | 3407.6 | 1076.7 |  | 1.953 | 0.574 |  | 0.4162437 | 2.292523 | 2.41 | 2M ZnSO4 | stainless-steel mesh | 1 | 1.6 | 10 | 131.8
609 | ANHPC-1 | 6.82 | 2.11 | 0 | 0 | 0 | 3407.6 | 1076.7 |  | 1.953 | 0.574 |  | 0.4162437 | 2.292523 | 2.41 | 2M ZnSO4 | stainless-steel mesh | 1 | 1.6 | 20 | 113.7
610 | ANHPC-1 | 6.82 | 2.11 | 0 | 0 | 0 | 3407.6 | 1076.7 |  | 1.953 | 0.574 |  | 0.4162437 | 2.292523 | 2.41 | 2M ZnSO4 | stainless-steel mesh | 1 | 1.6 | 30 | 102.5
611 | ANHPC-1 | 6.82 | 2.11 | 0 | 0 | 0 | 3407.6 | 1076.7 |  | 1.953 | 0.574 |  | 0.4162437 | 2.292523 | 2.41 | 2M ZnSO4 | stainless-steel mesh | 1 | 1.6 | 60 | 77.9
612 | ANHPC-2 | 7.48 | 2.67 | 0 | 0 | 0 | 3553.1 | 976.9 |  | 2.071 | 0.552 |  | 0.363397 | 2.331485 | 2.79 | 2M ZnSO4 | stainless-steel mesh | 1 | 1.6 | 0.5 | 199.1
613 | ANHPC-2 | 7.48 | 2.67 | 0 | 0 | 0 | 3553.1 | 976.9 |  | 2.071 | 0.552 |  | 0.363397 | 2.331485 | 2.79 | 2M ZnSO4 | stainless-steel mesh | 1 | 1.6 | 1 | 183
614 | ANHPC-2 | 7.48 | 2.67 | 0 | 0 | 0 | 3553.1 | 976.9 |  | 2.071 | 0.552 |  | 0.363397 | 2.331485 | 2.79 | 2M ZnSO4 | stainless-steel mesh | 1 | 1.6 | 2 | 172.4
615 | ANHPC-2 | 7.48 | 2.67 | 0 | 0 | 0 | 3553.1 | 976.9 |  | 2.071 | 0.552 |  | 0.363397 | 2.331485 | 2.79 | 2M ZnSO4 | stainless-steel mesh | 1 | 1.6 | 5 | 159.6
616 | ANHPC-2 | 7.48 | 2.67 | 0 | 0 | 0 | 3553.1 | 976.9 |  | 2.071 | 0.552 |  | 0.363397 | 2.331485 | 2.79 | 2M ZnSO4 | stainless-steel mesh | 1 | 1.6 | 10 | 150.3
617 | ANHPC-2 | 7.48 | 2.67 | 0 | 0 | 0 | 3553.1 | 976.9 |  | 2.071 | 0.552 |  | 0.363397 | 2.331485 | 2.79 | 2M ZnSO4 | stainless-steel mesh | 1 | 1.6 | 20 | 139.9
618 | ANHPC-2 | 7.48 | 2.67 | 0 | 0 | 0 | 3553.1 | 976.9 |  | 2.071 | 0.552 |  | 0.363397 | 2.331485 | 2.79 | 2M ZnSO4 | stainless-steel mesh | 1 | 1.6 | 30 | 130.1
619 | ANHPC-2 | 7.48 | 2.67 | 0 | 0 | 0 | 3553.1 | 976.9 |  | 2.071 | 0.552 |  | 0.363397 | 2.331485 | 2.79 | 2M ZnSO4 | stainless-steel mesh | 1 | 1.6 | 60 | 118.8
620 | ANHPC-2 | 7.48 | 2.67 | 0 | 0 | 0 | 3553.1 | 976.9 |  | 2.071 | 0.552 |  | 0.363397 | 2.331485 | 2.79 | 2M ZnSO4 | stainless-steel mesh | 3 | 1.6 | 0.5 | 134.3
621 | ANHPC-2 | 7.48 | 2.67 | 0 | 0 | 0 | 3553.1 | 976.9 |  | 2.071 | 0.552 |  | 0.363397 | 2.331485 | 2.79 | 2M ZnSO4 | stainless-steel mesh | 5 | 1.6 | 0.5 | 112.6
622 | ANHPC-2 | 7.48 | 2.67 | 0 | 0 | 0 | 3553.1 | 976.9 |  | 2.071 | 0.552 |  | 0.363397 | 2.331485 | 2.79 | 2M ZnSO4 | stainless-steel mesh | 10 | 1.6 | 0.5 | 103.4
623 | ANHPC-2 | 7.48 | 2.67 | 0 | 0 | 0 | 3553.1 | 976.9 |  | 2.071 | 0.552 |  | 0.363397 | 2.331485 | 2.79 | 2M ZnSO4 | stainless-steel mesh | 20 | 1.6 | 0.5 | 94
624 | ANHPC-2 | 7.48 | 2.67 | 0 | 0 | 0 | 3553.1 | 976.9 |  | 2.071 | 0.552 |  | 0.363397 | 2.331485 | 2.79 | 2M ZnSO4 | stainless-steel mesh | 30 | 1.6 | 0.5 | 85.3
625 | ANHPC-2 | 7.48 | 2.67 | 0 | 0 | 0 | 3553.1 | 976.9 |  | 2.071 | 0.552 |  | 0.363397 | 2.331485 | 2.79 | 2M ZnSO4 | stainless-steel mesh | 45 | 1.6 | 0.5 | 73.5
626 | ANHPC-3 | 6.93 | 1.98 | 0 | 0 | 0 | 3415.3 | 639.3 |  | 2.482 | 0.397 |  | 0.1904077 | 2.906919 | 2.82 | 2M ZnSO4 | stainless-steel mesh | 1 | 1.6 | 0.5 | 169.3
627 | ANHPC-3 | 6.93 | 1.98 | 0 | 0 | 0 | 3415.3 | 639.3 |  | 2.482 | 0.397 |  | 0.1904077 | 2.906919 | 2.82 | 2M ZnSO4 | stainless-steel mesh | 1 | 1.6 | 1 | 155.4
628 | ANHPC-3 | 6.93 | 1.98 | 0 | 0 | 0 | 3415.3 | 639.3 |  | 2.482 | 0.397 |  | 0.1904077 | 2.906919 | 2.82 | 2M ZnSO4 | stainless-steel mesh | 1 | 1.6 | 2 | 144.7
629 | ANHPC-3 | 6.93 | 1.98 | 0 | 0 | 0 | 3415.3 | 639.3 |  | 2.482 | 0.397 |  | 0.1904077 | 2.906919 | 2.82 | 2M ZnSO4 | stainless-steel mesh | 1 | 1.6 | 5 | 134
630 | ANHPC-3 | 6.93 | 1.98 | 0 | 0 | 0 | 3415.3 | 639.3 |  | 2.482 | 0.397 |  | 0.1904077 | 2.906919 | 2.82 | 2M ZnSO4 | stainless-steel mesh | 1 | 1.6 | 10 | 125.7
631 | ANHPC-3 | 6.93 | 1.98 | 0 | 0 | 0 | 3415.3 | 639.3 |  | 2.482 | 0.397 |  | 0.1904077 | 2.906919 | 2.82 | 2M ZnSO4 | stainless-steel mesh | 1 | 1.6 | 20 | 118.9
632 | ANHPC-3 | 6.93 | 1.98 | 0 | 0 | 0 | 3415.3 | 639.3 |  | 2.482 | 0.397 |  | 0.1904077 | 2.906919 | 2.82 | 2M ZnSO4 | stainless-steel mesh | 1 | 1.6 | 30 | 114.5
633 | ANHPC-3 | 6.93 | 1.98 | 0 | 0 | 0 | 3415.3 | 639.3 |  | 2.482 | 0.397 |  | 0.1904077 | 2.906919 | 2.82 | 2M ZnSO4 | stainless-steel mesh | 1 | 1.6 | 60 | 105.9
634 | PCs | 10.58 | 1.47 | 0 | 0 | 0 | 2290 | 2122 | 168 | 0.93 | 0.82 | 0.11 |  | 1.624454 | 0.9567 | 2M ZnSO4 | Carbon cloth | 1.5 | 1.6 | 0.1 | 74 | 10.1039/D3TA07922H
635 | PCs | 10.58 | 1.47 | 0 | 0 | 0 | 2290 | 2122 | 168 | 0.93 | 0.82 | 0.11 |  | 1.624454 | 0.9567 | 2M ZnSO4 | Carbon cloth | 1.5 | 1.6 | 0.5 | 60.4
636 | PCs | 10.58 | 1.47 | 0 | 0 | 0 | 2290 | 2122 | 168 | 0.93 | 0.82 | 0.11 |  | 1.624454 | 0.9567 | 2M ZnSO4 | Carbon cloth | 1.5 | 1.6 | 1 | 53.6
637 | PCs | 10.58 | 1.47 | 0 | 0 | 0 | 2290 | 2122 | 168 | 0.93 | 0.82 | 0.11 |  | 1.624454 | 0.9567 | 2M ZnSO4 | Carbon cloth | 1.5 | 1.6 | 2 | 43.4
638 | PCs | 10.58 | 1.47 | 0 | 0 | 0 | 2290 | 2122 | 168 | 0.93 | 0.82 | 0.11 |  | 1.624454 | 0.9567 | 2M ZnSO4 | Carbon cloth | 1.5 | 1.6 | 5 | 37.7
639 | PCs | 10.58 | 1.47 | 0 | 0 | 0 | 2290 | 2122 | 168 | 0.93 | 0.82 | 0.11 |  | 1.624454 | 0.9567 | 2M ZnSO4 | Carbon cloth | 1.5 | 1.6 | 10 | 28.2
640 | PCs | 10.58 | 1.47 | 0 | 0 | 0 | 2290 | 2122 | 168 | 0.93 | 0.82 | 0.11 |  | 1.624454 | 0.9567 | 2M ZnSO4 | Carbon cloth | 1.5 | 1.6 | 20 | 14.7
641 | A-PCs | 14.26 | 1.82 | 0 | 0 | 0 | 3166 | 2122 | 1043 | 1.7 | 0.88 | 0.82 |  | 2.147821 | 1.044 | 2M ZnSO4 | Carbon cloth | 1.5 | 1.6 | 0.1 | 117.1
642 | A-PCs | 14.26 | 1.82 | 0 | 0 | 0 | 3166 | 2122 | 1043 | 1.7 | 0.88 | 0.82 |  | 2.147821 | 1.044 | 2M ZnSO4 | Carbon cloth | 1.5 | 1.6 | 0.5 | 93.5
643 | A-PCs | 14.26 | 1.82 | 0 | 0 | 0 | 3166 | 2122 | 1043 | 1.7 | 0.88 | 0.82 |  | 2.147821 | 1.044 | 2M ZnSO4 | Carbon cloth | 1.5 | 1.6 | 1 | 81.4
644 | A-PCs | 14.26 | 1.82 | 0 | 0 | 0 | 3166 | 2122 | 1043 | 1.7 | 0.88 | 0.82 |  | 2.147821 | 1.044 | 2M ZnSO4 | Carbon cloth | 1.5 | 1.6 | 2 | 67
645 | A-PCs | 14.26 | 1.82 | 0 | 0 | 0 | 3166 | 2122 | 1043 | 1.7 | 0.88 | 0.82 |  | 2.147821 | 1.044 | 2M ZnSO4 | Carbon cloth | 1.5 | 1.6 | 5 | 58.7
646 | A-PCs | 14.26 | 1.82 | 0 | 0 | 0 | 3166 | 2122 | 1043 | 1.7 | 0.88 | 0.82 |  | 2.147821 | 1.044 | 2M ZnSO4 | Carbon cloth | 1.5 | 1.6 | 10 | 49.5
647 | A-PCs | 14.26 | 1.82 | 0 | 0 | 0 | 3166 | 2122 | 1043 | 1.7 | 0.88 | 0.82 |  | 2.147821 | 1.044 | 2M ZnSO4 | Carbon cloth | 1.5 | 1.6 | 20 | 45.8
648 | H-PCs | 14.02 | 1.93 | 0 | 0 | 0 | 3292 | 2612 | 680 | 1.54 | 1.07 | 0.47 |  | 1.871203 | 1.048 | 2M ZnSO4 | Carbon cloth | 1.5 | 1.6 | 0.1 | 142.2
649 | H-PCs | 14.02 | 1.93 | 0 | 0 | 0 | 3292 | 2612 | 680 | 1.54 | 1.07 | 0.47 |  | 1.871203 | 1.048 | 2M ZnSO4 | Carbon cloth | 1.5 | 1.6 | 0.5 | 113.3
650 | H-PCs | 14.02 | 1.93 | 0 | 0 | 0 | 3292 | 2612 | 680 | 1.54 | 1.07 | 0.47 |  | 1.871203 | 1.048 | 2M ZnSO4 | Carbon cloth | 1.5 | 1.6 | 1 | 99.4
651 | H-PCs | 14.02 | 1.93 | 0 | 0 | 0 | 3292 | 2612 | 680 | 1.54 | 1.07 | 0.47 |  | 1.871203 | 1.048 | 2M ZnSO4 | Carbon cloth | 1.5 | 1.6 | 2 | 85.8
652 | H-PCs | 14.02 | 1.93 | 0 | 0 | 0 | 3292 | 2612 | 680 | 1.54 | 1.07 | 0.47 |  | 1.871203 | 1.048 | 2M ZnSO4 | Carbon cloth | 1.5 | 1.6 | 5 | 79.7
653 | H-PCs | 14.02 | 1.93 | 0 | 0 | 0 | 3292 | 2612 | 680 | 1.54 | 1.07 | 0.47 |  | 1.871203 | 1.048 | 2M ZnSO4 | Carbon cloth | 1.5 | 1.6 | 10 | 72.2
654 | H-PCs | 14.02 | 1.93 | 0 | 0 | 0 | 3292 | 2612 | 680 | 1.54 | 1.07 | 0.47 |  | 1.871203 | 1.048 | 2M ZnSO4 | Carbon cloth | 1.5 | 1.6 | 20 | 66.1
655 | AH-PCs | 18.75 | 2.74 | 0 | 0 | 0 | 3518 | 2937 | 581 | 1.57 | 1.22 | 0.35 |  | 1.785105 | 1.102 | 2M ZnSO4 | Carbon cloth | 1.5 | 1.6 | 0.1 | 166.8
656 | AH-PCs | 18.75 | 2.74 | 0 | 0 | 0 | 3518 | 2937 | 581 | 1.57 | 1.22 | 0.35 |  | 1.785105 | 1.102 | 2M ZnSO4 | Carbon cloth | 1.5 | 1.6 | 0.5 | 141.4
657 | AH-PCs | 18.75 | 2.74 | 0 | 0 | 0 | 3518 | 2937 | 581 | 1.57 | 1.22 | 0.35 |  | 1.785105 | 1.102 | 2M ZnSO4 | Carbon cloth | 1.5 | 1.6 | 1 | 132
658 | AH-PCs | 18.75 | 2.74 | 0 | 0 | 0 | 3518 | 2937 | 581 | 1.57 | 1.22 | 0.35 |  | 1.785105 | 1.102 | 2M ZnSO4 | Carbon cloth | 1.5 | 1.6 | 2 | 116.5
659 | AH-PCs | 18.75 | 2.74 | 0 | 0 | 0 | 3518 | 2937 | 581 | 1.57 | 1.22 | 0.35 |  | 1.785105 | 1.102 | 2M ZnSO4 | Carbon cloth | 1.5 | 1.6 | 5 | 108.8
660 | AH-PCs | 18.75 | 2.74 | 0 | 0 | 0 | 3518 | 2937 | 581 | 1.57 | 1.22 | 0.35 |  | 1.785105 | 1.102 | 2M ZnSO4 | Carbon cloth | 1.5 | 1.6 | 10 | 98.9
661 | AH-PCs | 18.75 | 2.74 | 0 | 0 | 0 | 3518 | 2937 | 581 | 1.57 | 1.22 | 0.35 |  | 1.785105 | 1.102 | 2M ZnSO4 | Carbon cloth | 1.5 | 1.6 | 20 | 86.9